## Genel Train
S/N | E | RA | BHN | σy | σu | σf' | b
20 | 180 | 20 | 496 | 1861 | 1905 | 269 | -102
37 | 205 | 48 | 380 | 1379 | 1415 | 182.5 | -80
7 | 205 | 55 | 180 | 475 | 783 | 162.2 | -135
6 | 219 | 67 | 195 | 410 | 649 | 100.9 | -97
45 | 200 | 38 | 409 | 1372 | 1470 | 200 | -91
57 | 201 | 66 | 241 | 565 | 825 | 104 | -92
47 | 205 | 11 | 518 | 1924 | 2015 | 258.5 | -90
10 | 203 | 34 | 220 | 460 | 829 | 109.4 | -75
44 | 195 | 43 | 243 | 634 | 825 | 120 | -95
50 | 200 | 32 | 410 | 1379 | 1565 | 185.5 | -57
18 | 206 | 49 | 290 | 889 | 951 | 127.6 | -76
4 | 201 | 54 | 163 | 331 | 582 | 104.3 | -107
1 | 214 | 49 | 217 | 450 | 725 | 125.5 | -102
12 | 217 | 22 | 309 | 650 | 1147 | 187.8 | -120
30 | 200 | 60 | 225 | 345 | 620 | 154 | -140
22 | 205 | 43 | 290 | 896 | 940 | 124 | -70
54 | 200 | 25 | 305 | 1020 | 1035 | 158.5 | -90
32 | 205 | 59 | 390 | 1276 | 1345 | 158.5 | -74
53 | 195 | 33 | 265 | 717 | 930 | 100 | -80
19 | 180 | 55 | 480 | 1931 | 2000 | 224 | -70
34 | 205 | 51 | 500 | 1689 | 1825 | 227.5 | -80
5 | 219 | 53 | 185 | 359 | 652 | 100.4 | -98
13 | 203 | 14 | 279 | 760 | 1251 | 192.8 | -120
14 | 216 | 57 | 223 | 457 | 771 | 116.8 | -97
41 | 205 | 27 | 560 | 1689 | 2240 | 265.5 | -89
51 | 205 | 65 | 150 | 345 | 440 | 62.5 | -75
33 | 205 | 55 | 450 | 1517 | 1585 | 179.5 | -70
24 | 195 | 38 | 430 | 1510 | 1640 | 178 | -67
11 | 203 | 14 | 259 | 735 | 1090 | 131 | -91
43 | 200 | 20 | 475 | 1896 | 2035 | 207 | -82
16 | 220 | 53 | 199 | 418 | 695 | 111.7 | -96
58 | 208 | 53 | 167 | 580 | 820 | 97.8 | -82
40 | 205 | 35 | 475 | 1724 | 1930 | 217 | -81
42 | 200 | 47 | 400 | 1448 | 1550 | 189.5 | -90
56 | 206 | 39 | 234 | 590 | 798 | 140 | -107
59 | 204 | 36 | 319 | 846 | 1000 | 140 | -88
8 | 205 | 42 | 195 | 475 | 906 | 104.4 | -83
55 | 209 | 52 | 153 | 280 | 508 | 82.1 | -96
52 | 195 | 68 | 225 | 565 | 695 | 105.5 | -80
48 | 205 | 14 | 260 | 455 | 925 | 104 | -71
29 | 205 | 62 | 108 | 262 | 440 | 89.5 | -120
25 | 205 | 73 | 90 | 269 | 360 | 58 | -90
28 | 200 | 80 | 90 | 262 | 345 | 64 | -109
49 | 195 | 33 | 280 | 786 | 1000 | 122 | -73
0 | 217 | 54 | 241 | 602 | 802 | 108 | -79
15 | 227 | 59 | 277 | 814 | 925 | 112.7 | -66
36 | 200 | 29 | 310 | 1048 | 1060 | 145 | -100
9 | 211 | 50 | 205 | 465 | 821 | 98.9 | -126

## Genel Test
S/N | E | RA | BHN | σy | σu | σf' | b
31 | 200 | 51 | 410 | 1365 | 1450 | 186 | -73
3 | 220 | 47 | 229 | 493 | 789 | 132.6 | -103
38 | 200 | 42 | 450 | 1586 | 1760 | 200 | -80
27 | 200 | 64 | 125 | 400 | 415 | 54 | -73
21 | 205 | 33 | 660 | 2034 | 2585 | 317 | -77
17 | 185 | 67 | 405 | 1482 | 1515 | 165.5 | -65
46 | 195 | 42 | 430 | 1531 | 1670 | 193 | -71
2 | 215 | 58 | 252 | 610 | 797 | 116.2 | -86
23 | 205 | 67 | 290 | 883 | 930 | 124 | -70
26 | 205 | 66 | 125 | 448 | 470 | 51.5 | -59
35 | 205 | 41 | 595 | 1862 | 2240 | 272.5 | -81
39 | 200 | 37 | 450 | 1862 | 1930 | 210.5 | -90