## Sheet4
BHN | σu | True Fracture σ | RA | True Fracture Strain | E | σf' | b | εf' | c | Steel
405 | 1515 | 1896 | 67 | 1.1 | 185 | 1655 | -0.065 | 0.3 | -0.062 | A538A
460 | 1860 | 2137 | 56 | 0.82 | 185 | 2135 | -0.071 | 0.8 | -0.071 | A538B
480 | 2000 | 2241 | 55 | 0.81 | 180 | 2240 | -0.07 | 0.6 | -0.075 | A538C
496 | 1905 | 2179 | 20 | 0.23 | 180 | 2690 | -0.12 | 0.1 | -0.042 | AM-350
660 | 2585 | 3172 | 33 | 0.4 | 205 | 3170 | -0.077 | 0.08 | -0.074 | H-11
290 | 940 | 1069 | 43 | 0.56 | 205 | 1240 | -0.07 | 0.66 | -0.069 | RQC-100
290 | 930 | 1331 | 67 | 1.02 | 205 | 1240 | -0.07 | 0.66 | -0.069 | RQC-100
430 | 1640 | 1779 | 38 | 0.89 | 195 | 1780 | -0.067 | 0.32 | -0.056 | 10B62
90 | 360 | 717 | 73 | 1.3 | 205 | 580 | -0.09 | 0.15 | -0.043 | 1005-1009
125 | 470 | 745 | 66 | 1.09 | 205 | 515 | -0.059 | 0.3 | -0.051 | 1005-1009
125 | 415 | 841 | 64 | 1.02 | 200 | 540 | -0.073 | 0.11 | -0.041 | 1005-1009
90 | 345 | 848 | 80 | 1.6 | 200 | 640 | -0.109 | 0.1 | -0.039 | 1005-1009
80 | 415 | 724 | 68 | 1.14 | 205 | 825 | -0.11 | 0.95 | -0.064 | 1015
108 | 440 | 710 | 62 | 0.96 | 205 | 895 | -0.12 | 0.41 | -0.051 | 1020
225 | 620 | 1048 | 60 | 0.93 | 200 | 1540 | -0.14 | 0.61 | -0.057 | 1040
225 | 725 | 1227 | 65 | 1.04 | 200 | 1225 | -0.095 | 1 | -0.066 | 1045
410 | 1450 | 1862 | 51 | 0.72 | 200 | 1860 | -0.073 | 0.6 | -0.07 | 1045
390 | 1345 | 1862 | 59 | 0.89 | 205 | 1585 | -0.074 | 0.45 | -0.068 | 1045
450 | 1585 | 2103 | 55 | 0.81 | 205 | 1795 | -0.07 | 0.35 | -0.069 | 1045
500 | 1825 | 2275 | 51 | 0.71 | 205 | 2275 | -0.08 | 0.25 | -0.068 | 1045
595 | 2240 | 2723 | 41 | 0.52 | 205 | 2725 | -0.081 | 0.07 | -0.06 | 1045
265 | 930 | 1158 | 33 | 0.51 | 195 | 1000 | -0.08 | 0.32 | -0.058 | 1144
305 | 1035 | 1517 | 25 | 0.29 | 200 | 1585 | -0.09 | 0.27 | -0.053 | 1144
2290 | 950 | 1276 | 49 | 0.68 | 205 | 1275 | -0.076 | 0.68 | -0.065 | 1541F
260 | 890 | 1275 | 60 | 0.93 | 205 | 1275 | -0.071 | 0.93 | -0.065 | 1541F
258 | 895 | 1420 | 67 | 1.12 | 220 | 1275 | -0.083 | 0.92 | -0.063 | 4130
365 | 1425 | 1820 | 55 | 0.79 | 200 | 1695 | -0.081 | 0.89 | -0.069 | 4130
310 | 1075 | 1524 | 60 | 0.69 | 200 | 1825 | -0.08 | 1.2 | -0.059 | 4140
310 | 1060 | 1117 | 29 | 0.35 | 200 | 1450 | -0.1 | 0.22 | -0.051 | 4142
380 | 1415 | 1827 | 48 | 0.66 | 205 | 1825 | -0.08 | 0.45 | -0.075 | 4142
400 | 1550 | 1896 | 47 | 0.63 | 200 | 1895 | -0.09 | 0.5 | -0.075 | 4142
450 | 1760 | 1999 | 42 | 0.54 | 200 | 2000 | -0.08 | 0.4 | -0.073 | 4142
475 | 2035 | 2068 | 20 | 0.22 | 200 | 2070 | -0.082 | 0.2 | -0.077 | 4142
450 | 1930 | 2103 | 37 | 0.46 | 200 | 2105 | -0.09 | 0.6 | -0.076 | 4142
475 | 1930 | 2172 | 35 | 0.43 | 205 | 2170 | -0.081 | 0.09 | -0.061 | 4142
560 | 2240 | 2654 | 27 | 0.31 | 205 | 2655 | -0.089 | 0.07 | -0.076 | 4142
243 | 825 | 1089 | 43 | 0.57 | 195 | 1200 | -0.095 | 0.45 | -0.054 | 4340
409 | 1470 | 1558 | 38 | 0.48 | 200 | 2000 | -0.091 | 0.48 | -0.06 | 4340
350 | 1240 | 1655 | 57 | 0.84 | 195 | 1655 | -0.076 | 0.73 | -0.062 | 4340
430 | 1670 | 1931 | 42 | 0.87 | 195 | 1930 | -0.071 | 0.4 | -0.057 | 5160
518 | 2015 | 2193 | 11 | 0.12 | 205 | 2585 | -0.09 | 0.18 | -0.056 | 52100
260 | 925 | 1041 | 14 | 0.16 | 205 | 1040 | -0.071 | 0.16 | -0.047 | 9262
280 | 1000 | 1220 | 33 | 0.41 | 195 | 1220 | -0.073 | 0.41 | -0.06 | 9262
410 | 1565 | 1855 | 32 | 0.38 | 200 | 1855 | -0.057 | 0.38 | -0.065 | 9262
159 | 565 | 931 | 64 | 1.03 | 205 | 1170 | -0.12 | 0.95 | -0.061 | 950C
150 | 565 | 1000 | 69 | 1.19 | 205 | 970 | -0.11 | 0.85 | -0.059 | 950C
150 | 440 | 752 | 65 | 1.06 | 205 | 625 | -0.075 | 0.35 | -0.054 | 950X
156 | 530 | 1000 | 72 | 1.24 | 205 | 1005 | -0.1 | 0.85 | -0.061 | 950X
225 | 695 | 1220 | 68 | 1.15 | 195 | 1055 | -0.08 | 0.21 | -0.053 | 980X

## Sheet3
Steel | BHN | σu | True Fracture σ | RA | True Fracture Strain | E | σf' | b | εf' | c | b edit | c edit
A538A | 405 | 1515 | 1896 | 67 | 1.1 | 185 | 1655 | -0.065 | 0.3 | -0.062 | 65 | 62
A538B | 460 | 1860 | 2137 | 56 | 0.82 | 185 | 2135 | -0.071 | 0.8 | -0.071 | 71 | 71
A538C | 480 | 2000 | 2241 | 55 | 0.81 | 180 | 2240 | -0.07 | 0.6 | -0.075 | 70 | 75
AM-350 | 496 | 1905 | 2179 | 20 | 0.23 | 180 | 2690 | -0.12 | 0.1 | -0.042 | 120 | 42
H-11 | 660 | 2585 | 3172 | 33 | 0.4 | 205 | 3170 | -0.077 | 0.08 | -0.074 | 77 | 74
RQC-100 | 290 | 940 | 1069 | 43 | 0.56 | 205 | 1240 | -0.07 | 0.66 | -0.069 | 70 | 69
RQC-100 | 290 | 930 | 1331 | 67 | 1.02 | 205 | 1240 | -0.07 | 0.66 | -0.069 | 70 | 69
10B62 | 430 | 1640 | 1779 | 38 | 0.89 | 195 | 1780 | -0.067 | 0.32 | -0.056 | 67 | 56
1005-1009 | 90 | 360 | 717 | 73 | 1.3 | 205 | 580 | -0.09 | 0.15 | -0.043 | 90 | 43
1005-1009 | 125 | 470 | 745 | 66 | 1.09 | 205 | 515 | -0.059 | 0.3 | -0.051 | 59 | 51
1005-1009 | 125 | 415 | 841 | 64 | 1.02 | 200 | 540 | -0.073 | 0.11 | -0.041 | 73 | 41
1005-1009 | 90 | 345 | 848 | 80 | 1.6 | 200 | 640 | -0.109 | 0.1 | -0.039 | 109 | 39
1015 | 80 | 415 | 724 | 68 | 1.14 | 205 | 825 | -0.11 | 0.95 | -0.064 | 110 | 64
1020 | 108 | 440 | 710 | 62 | 0.96 | 205 | 895 | -0.12 | 0.41 | -0.051 | 120 | 51
1040 | 225 | 620 | 1048 | 60 | 0.93 | 200 | 1540 | -0.14 | 0.61 | -0.057 | 140 | 57
1045 | 225 | 725 | 1227 | 65 | 1.04 | 200 | 1225 | -0.095 | 1 | -0.066 | 95 | 66
1045 | 410 | 1450 | 1862 | 51 | 0.72 | 200 | 1860 | -0.073 | 0.6 | -0.07 | 73 | 70
1045 | 390 | 1345 | 1862 | 59 | 0.89 | 205 | 1585 | -0.074 | 0.45 | -0.068 | 74 | 68
1045 | 450 | 1585 | 2103 | 55 | 0.81 | 205 | 1795 | -0.07 | 0.35 | -0.069 | 70 | 69
1045 | 500 | 1825 | 2275 | 51 | 0.71 | 205 | 2275 | -0.08 | 0.25 | -0.068 | 80 | 68
1045 | 595 | 2240 | 2723 | 41 | 0.52 | 205 | 2725 | -0.081 | 0.07 | -0.06 | 81 | 60
1144 | 265 | 930 | 1158 | 33 | 0.51 | 195 | 1000 | -0.08 | 0.32 | -0.058 | 80 | 58
1144 | 305 | 1035 | 1517 | 25 | 0.29 | 200 | 1585 | -0.09 | 0.27 | -0.053 | 90 | 53
1541F | 2290 | 950 | 1276 | 49 | 0.68 | 205 | 1275 | -0.076 | 0.68 | -0.065 | 76 | 65
1541F | 260 | 890 | 1275 | 60 | 0.93 | 205 | 1275 | -0.071 | 0.93 | -0.065 | 71 | 65
4130 | 258 | 895 | 1420 | 67 | 1.12 | 220 | 1275 | -0.083 | 0.92 | -0.063 | 83 | 63
4130 | 365 | 1425 | 1820 | 55 | 0.79 | 200 | 1695 | -0.081 | 0.89 | -0.069 | 81 | 69
4140 | 310 | 1075 | 1524 | 60 | 0.69 | 200 | 1825 | -0.08 | 1.2 | -0.059 | 80 | 59
4142 | 310 | 1060 | 1117 | 29 | 0.35 | 200 | 1450 | -0.1 | 0.22 | -0.051 | 100 | 51
4142 | 380 | 1415 | 1827 | 48 | 0.66 | 205 | 1825 | -0.08 | 0.45 | -0.075 | 80 | 75
4142 | 400 | 1550 | 1896 | 47 | 0.63 | 200 | 1895 | -0.09 | 0.5 | -0.075 | 90 | 75
4142 | 450 | 1760 | 1999 | 42 | 0.54 | 200 | 2000 | -0.08 | 0.4 | -0.073 | 80 | 73
4142 | 475 | 2035 | 2068 | 20 | 0.22 | 200 | 2070 | -0.082 | 0.2 | -0.077 | 82 | 77
4142 | 450 | 1930 | 2103 | 37 | 0.46 | 200 | 2105 | -0.09 | 0.6 | -0.076 | 90 | 76
4142 | 475 | 1930 | 2172 | 35 | 0.43 | 205 | 2170 | -0.081 | 0.09 | -0.061 | 81 | 61
4142 | 560 | 2240 | 2654 | 27 | 0.31 | 205 | 2655 | -0.089 | 0.07 | -0.076 | 89 | 76
4340 | 243 | 825 | 1089 | 43 | 0.57 | 195 | 1200 | -0.095 | 0.45 | -0.054 | 95 | 54
4340 | 409 | 1470 | 1558 | 38 | 0.48 | 200 | 2000 | -0.091 | 0.48 | -0.06 | 91 | 60
4340 | 350 | 1240 | 1655 | 57 | 0.84 | 195 | 1655 | -0.076 | 0.73 | -0.062 | 76 | 62
5160 | 430 | 1670 | 1931 | 42 | 0.87 | 195 | 1930 | -0.071 | 0.4 | -0.057 | 71 | 57
52100 | 518 | 2015 | 2193 | 11 | 0.12 | 205 | 2585 | -0.09 | 0.18 | -0.056 | 90 | 56
9262 | 260 | 925 | 1041 | 14 | 0.16 | 205 | 1040 | -0.071 | 0.16 | -0.047 | 71 | 47
9262 | 280 | 1000 | 1220 | 33 | 0.41 | 195 | 1220 | -0.073 | 0.41 | -0.06 | 73 | 60
9262 | 410 | 1565 | 1855 | 32 | 0.38 | 200 | 1855 | -0.057 | 0.38 | -0.065 | 57 | 65
950C | 159 | 565 | 931 | 64 | 1.03 | 205 | 1170 | -0.12 | 0.95 | -0.061 | 120 | 61
950C | 150 | 565 | 1000 | 69 | 1.19 | 205 | 970 | -0.11 | 0.85 | -0.059 | 110 | 59
950X | 150 | 440 | 752 | 65 | 1.06 | 205 | 625 | -0.075 | 0.35 | -0.054 | 75 | 54
950X | 156 | 530 | 1000 | 72 | 1.24 | 205 | 1005 | -0.1 | 0.85 | -0.061 | 100 | 61
980X | 225 | 695 | 1220 | 68 | 1.15 | 195 | 1055 | -0.08 | 0.21 | -0.053 | 80 | 53