## tensile_fatigue_r (3)
E | RA | BHN | σy | σu | σf' | b | εf' | c | none
217 | 54 | 241 | 602 | 802 | 108 | -79 | 36.1 | -101.6 | 108
214 | 49 | 217 | 450 | 725 | 125.5 | -102 | 43 | -105.8 | 125.5
215 | 58 | 252 | 610 | 797 | 116.2 | -86 | 53.4 | -111 | 116.2
220 | 47 | 229 | 493 | 789 | 132.6 | -103 | 60.2 | -116 | 132.6
201 | 54 | 163 | 331 | 582 | 104.3 | -107 | 30.9 | -96 | 104.3
219 | 53 | 185 | 359 | 652 | 100.4 | -98 | 20.2 | -88 | 100.4
219 | 67 | 195 | 410 | 649 | 100.9 | -97 | 22.5 | -92 | 100.9
205 | 55 | 180 | 475 | 783 | 162.2 | -135 | 51.5 | -109.6 | 162.2
205 | 42 | 195 | 475 | 906 | 104.4 | -83 | 51.3 | -111.4 | 104.4
211 | 50 | 205 | 465 | 821 | 98.9 | -126 | 43.3 | -102.4 | 98.9
203 | 34 | 220 | 460 | 829 | 109.4 | -75 | 30.9 | -100.4 | 109.4
203 | 14 | 259 | 735 | 1090 | 131 | -91 | 25 | -99.2 | 131
217 | 22 | 309 | 650 | 1147 | 187.8 | -120 | 70 | -120 | 187.8
203 | 14 | 279 | 760 | 1251 | 192.8 | -120 | 73.4 | -128.4 | 192.8
216 | 57 | 223 | 457 | 771 | 116.8 | -97 | 25.7 | -92.8 | 116.8
227 | 59 | 277 | 814 | 925 | 112.7 | -66 | 30.9 | -102.8 | 112.7
220 | 53 | 199 | 418 | 695 | 111.7 | -96 | 26.4 | -92.4 | 111.7
185 | 67 | 405 | 1482 | 1515 | 165.5 | -65 | 30 | -124 | 165.5
206 | 49 | 290 | 889 | 951 | 127.6 | -76 | 68 | -130 | 127.6
180 | 55 | 480 | 1931 | 2000 | 224 | -70 | 60 | -150 | 224
180 | 20 | 496 | 1861 | 1905 | 269 | -102 | 10 | -84 | 269
205 | 33 | 660 | 2034 | 2585 | 317 | -77 | 8 | -148 | 317
205 | 43 | 290 | 896 | 940 | 124 | -70 | 66 | -138 | 124
205 | 67 | 290 | 883 | 930 | 124 | -70 | 66 | -138 | 124
195 | 38 | 430 | 1510 | 1640 | 178 | -67 | 32 | -112 | 178
205 | 73 | 90 | 269 | 360 | 58 | -90 | 15 | -86 | 58
205 | 66 | 125 | 448 | 470 | 51.5 | -59 | 30 | -102 | 51.5
200 | 64 | 125 | 400 | 415 | 54 | -73 | 11 | -82 | 54
200 | 80 | 90 | 262 | 345 | 64 | -109 | 10 | -78 | 64
205 | 62 | 108 | 262 | 440 | 89.5 | -120 | 41 | -102 | 89.5
200 | 60 | 225 | 345 | 620 | 154 | -140 | 61 | -114 | 154
200 | 51 | 410 | 1365 | 1450 | 186 | -73 | 60 | -140 | 186
205 | 59 | 390 | 1276 | 1345 | 158.5 | -74 | 45 | -136 | 158.5
205 | 55 | 450 | 1517 | 1585 | 179.5 | -70 | 35 | -138 | 179.5
205 | 51 | 500 | 1689 | 1825 | 227.5 | -80 | 25 | -136 | 227.5
205 | 41 | 595 | 1862 | 2240 | 272.5 | -81 | 7 | -120 | 272.5
200 | 29 | 310 | 1048 | 1060 | 145 | -100 | 22 | -102 | 145
205 | 48 | 380 | 1379 | 1415 | 182.5 | -80 | 45 | -150 | 182.5
200 | 42 | 450 | 1586 | 1760 | 200 | -80 | 40 | -146 | 200
200 | 37 | 450 | 1862 | 1930 | 210.5 | -90 | 60 | -152 | 210.5
205 | 35 | 475 | 1724 | 1930 | 217 | -81 | 9 | -122 | 217
205 | 27 | 560 | 1689 | 2240 | 265.5 | -89 | 7 | -152 | 265.5
200 | 47 | 400 | 1448 | 1550 | 189.5 | -90 | 50 | -150 | 189.5
200 | 20 | 475 | 1896 | 2035 | 207 | -82 | 20 | -154 | 207
195 | 43 | 243 | 634 | 825 | 120 | -95 | 45 | -108 | 120
200 | 38 | 409 | 1372 | 1470 | 200 | -91 | 48 | -120 | 200
195 | 42 | 430 | 1531 | 1670 | 193 | -71 | 40 | -114 | 193
205 | 11 | 518 | 1924 | 2015 | 258.5 | -90 | 18 | -112 | 258.5
205 | 14 | 260 | 455 | 925 | 104 | -71 | 16 | -94 | 104
195 | 33 | 280 | 786 | 1000 | 122 | -73 | 41 | -120 | 122
200 | 32 | 410 | 1379 | 1565 | 185.5 | -57 | 38 | -130 | 185.5
205 | 65 | 150 | 345 | 440 | 62.5 | -75 | 35 | -108 | 62.5
195 | 68 | 225 | 565 | 695 | 105.5 | -80 | 21 | -106 | 105.5
195 | 33 | 265 | 717 | 930 | 100 | -80 | 32 | -116 | 100
200 | 25 | 305 | 1020 | 1035 | 158.5 | -90 | 27 | -106 | 158.5
209 | 52 | 153 | 280 | 508 | 82.1 | -96 | 21.6 | -106 | 82.1
206 | 39 | 234 | 590 | 798 | 140 | -107 | 44.9 | -106 | 140
201 | 66 | 241 | 565 | 825 | 104 | -92 | 31.6 | -106 | 104
208 | 53 | 167 | 580 | 820 | 97.8 | -82 | 18.7 | -106 | 97.8
204 | 36 | 319 | 846 | 1000 | 140 | -88 | 67.5 | -106 | 140

## tensile_fatigue_r
E | RA | BHN | σy | σu | σf' | b | εf' | c | none | serial no. | E | RA | BHN | σy | σu | σf' | b | εf' | c | none
217 | 54 | 241 | 602 | 802 | 108 | -79 | 36.1 | -101.6 | 108 | 1 | 217 | 54 | 241 | 602 | 802 | 108 | -79 | 36.1 | -101.6 | 108
214 | 49 | 217 | 450 | 725 | 125.5 | -102 | 43 | -105.8 | 125.5 | 2 | 214 | 49 | 217 | 450 | 725 | 125.5 | -102 | 43 | -105.8 | 125.5
215 | 58 | 252 | 610 | 797 | 116.2 | -86 | 53.4 | -111 | 116.2 | 3 | 215 | 58 | 252 | 610 | 797 | 116.2 | -86 | 53.4 | -111 | 116.2
220 | 47 | 229 | 493 | 789 | 132.6 | -103 | 60.2 | -116 | 132.6 | 4 | 220 | 47 | 229 | 493 | 789 | 132.6 | -103 | 60.2 | -116 | 132.6
201 | 54 | 163 | 331 | 582 | 104.3 | -107 | 30.9 | -96 | 104.3 | 5 | 201 | 54 | 163 | 331 | 582 | 104.3 | -107 | 30.9 | -96 | 104.3
219 | 53 | 185 | 359 | 652 | 100.4 | -98 | 20.2 | -88 | 100.4 | 6 | 219 | 53 | 185 | 359 | 652 | 100.4 | -98 | 20.2 | -88 | 100.4
219 | 67 | 195 | 410 | 649 | 100.9 | -97 | 22.5 | -92 | 100.9 | 7 | 219 | 67 | 195 | 410 | 649 | 100.9 | -97 | 22.5 | -92 | 100.9
205 | 55 | 180 | 475 | 783 | 162.2 | -135 | 51.5 | -109.6 | 162.2 | 8 | 205 | 55 | 180 | 475 | 783 | 162.2 | -135 | 51.5 | -109.6 | 162.2
205 | 42 | 195 | 475 | 906 | 104.4 | -83 | 51.3 | -111.4 | 104.4 | 9 | 205 | 42 | 195 | 475 | 906 | 104.4 | -83 | 51.3 | -111.4 | 104.4
211 | 50 | 205 | 465 | 821 | 98.9 | -126 | 43.3 | -102.4 | 98.9 | 10 | 211 | 50 | 205 | 465 | 821 | 98.9 | -126 | 43.3 | -102.4 | 98.9
203 | 34 | 220 | 460 | 829 | 109.4 | -75 | 30.9 | -100.4 | 109.4 | 11 | 203 | 34 | 220 | 460 | 829 | 109.4 | -75 | 30.9 | -100.4 | 109.4
203 | 14 | 259 | 735 | 1090 | 131 | -91 | 25 | -99.2 | 131 | 12 | 203 | 14 | 259 | 735 | 1090 | 131 | -91 | 25 | -99.2 | 131
217 | 22 | 309 | 650 | 1147 | 187.8 | -120 | 70 | -120 | 187.8 | 13 | 217 | 22 | 309 | 650 | 1147 | 187.8 | -120 | 70 | -120 | 187.8
203 | 14 | 279 | 760 | 1251 | 192.8 | -120 | 73.4 | -128.4 | 192.8 | 14 | 203 | 14 | 279 | 760 | 1251 | 192.8 | -120 | 73.4 | -128.4 | 192.8
216 | 57 | 223 | 457 | 771 | 116.8 | -97 | 25.7 | -92.8 | 116.8 | 15 | 216 | 57 | 223 | 457 | 771 | 116.8 | -97 | 25.7 | -92.8 | 116.8
227 | 59 | 277 | 814 | 925 | 112.7 | -66 | 30.9 | -102.8 | 112.7 | 16 | 227 | 59 | 277 | 814 | 925 | 112.7 | -66 | 30.9 | -102.8 | 112.7
220 | 53 | 199 | 418 | 695 | 111.7 | -96 | 26.4 | -92.4 | 111.7 | 17 | 220 | 53 | 199 | 418 | 695 | 111.7 | -96 | 26.4 | -92.4 | 111.7
185 | 67 | 405 | 1482 | 1515 | 165.5 | -65 | 30 | -124 | 165.5 | 18 | 185 | 67 | 405 | 1482 | 1515 | 165.5 | -65 | 30 | -124 | 165.5
206 | 49 | 290 | 889 | 951 | 127.6 | -76 | 68 | -130 | 127.6 | 20 | 206 | 49 | 290 | 889 | 951 | 127.6 | -76 | 68 | -130 | 127.6
180 | 55 | 480 | 1931 | 2000 | 224 | -70 | 60 | -150 | 224 | 22 | 180 | 55 | 480 | 1931 | 2000 | 224 | -70 | 60 | -150 | 224
180 | 20 | 496 | 1861 | 1905 | 269 | -102 | 10 | -84 | 269 | 23 | 180 | 20 | 496 | 1861 | 1905 | 269 | -102 | 10 | -84 | 269
205 | 33 | 660 | 2034 | 2585 | 317 | -77 | 8 | -148 | 317 | 24 | 205 | 33 | 660 | 2034 | 2585 | 317 | -77 | 8 | -148 | 317
205 | 43 | 290 | 896 | 940 | 124 | -70 | 66 | -138 | 124 | 25 | 205 | 43 | 290 | 896 | 940 | 124 | -70 | 66 | -138 | 124
205 | 67 | 290 | 883 | 930 | 124 | -70 | 66 | -138 | 124 | 26 | 205 | 67 | 290 | 883 | 930 | 124 | -70 | 66 | -138 | 124
195 | 38 | 430 | 1510 | 1640 | 178 | -67 | 32 | -112 | 178 | 27 | 195 | 38 | 430 | 1510 | 1640 | 178 | -67 | 32 | -112 | 178
205 | 73 | 90 | 269 | 360 | 58 | -90 | 15 | -86 | 58 | 28 | 205 | 73 | 90 | 269 | 360 | 58 | -90 | 15 | -86 | 58
205 | 66 | 125 | 448 | 470 | 51.5 | -59 | 30 | -102 | 51.5 | 29 | 205 | 66 | 125 | 448 | 470 | 51.5 | -59 | 30 | -102 | 51.5
200 | 64 | 125 | 400 | 415 | 54 | -73 | 11 | -82 | 54 | 30 | 200 | 64 | 125 | 400 | 415 | 54 | -73 | 11 | -82 | 54
200 | 80 | 90 | 262 | 345 | 64 | -109 | 10 | -78 | 64 | 31 | 200 | 80 | 90 | 262 | 345 | 64 | -109 | 10 | -78 | 64
205 | 62 | 108 | 262 | 440 | 89.5 | -120 | 41 | -102 | 89.5 | 33 | 205 | 62 | 108 | 262 | 440 | 89.5 | -120 | 41 | -102 | 89.5
200 | 60 | 225 | 345 | 620 | 154 | -140 | 61 | -114 | 154 | 34 | 200 | 60 | 225 | 345 | 620 | 154 | -140 | 61 | -114 | 154
200 | 51 | 410 | 1365 | 1450 | 186 | -73 | 60 | -140 | 186 | 36 | 200 | 51 | 410 | 1365 | 1450 | 186 | -73 | 60 | -140 | 186
205 | 59 | 390 | 1276 | 1345 | 158.5 | -74 | 45 | -136 | 158.5 | 37 | 205 | 59 | 390 | 1276 | 1345 | 158.5 | -74 | 45 | -136 | 158.5
205 | 55 | 450 | 1517 | 1585 | 179.5 | -70 | 35 | -138 | 179.5 | 38 | 205 | 55 | 450 | 1517 | 1585 | 179.5 | -70 | 35 | -138 | 179.5
205 | 51 | 500 | 1689 | 1825 | 227.5 | -80 | 25 | -136 | 227.5 | 39 | 205 | 51 | 500 | 1689 | 1825 | 227.5 | -80 | 25 | -136 | 227.5
205 | 41 | 595 | 1862 | 2240 | 272.5 | -81 | 7 | -120 | 272.5 | 40 | 205 | 41 | 595 | 1862 | 2240 | 272.5 | -81 | 7 | -120 | 272.5
200 | 29 | 310 | 1048 | 1060 | 145 | -100 | 22 | -102 | 145 | 43 | 200 | 29 | 310 | 1048 | 1060 | 145 | -100 | 22 | -102 | 145
205 | 48 | 380 | 1379 | 1415 | 182.5 | -80 | 45 | -150 | 182.5 | 44 | 205 | 48 | 380 | 1379 | 1415 | 182.5 | -80 | 45 | -150 | 182.5
200 | 42 | 450 | 1586 | 1760 | 200 | -80 | 40 | -146 | 200 | 45 | 200 | 42 | 450 | 1586 | 1760 | 200 | -80 | 40 | -146 | 200
200 | 37 | 450 | 1862 | 1930 | 210.5 | -90 | 60 | -152 | 210.5 | 46 | 200 | 37 | 450 | 1862 | 1930 | 210.5 | -90 | 60 | -152 | 210.5
205 | 35 | 475 | 1724 | 1930 | 217 | -81 | 9 | -122 | 217 | 47 | 205 | 35 | 475 | 1724 | 1930 | 217 | -81 | 9 | -122 | 217
205 | 27 | 560 | 1689 | 2240 | 265.5 | -89 | 7 | -152 | 265.5 | 48 | 205 | 27 | 560 | 1689 | 2240 | 265.5 | -89 | 7 | -152 | 265.5
200 | 47 | 400 | 1448 | 1550 | 189.5 | -90 | 50 | -150 | 189.5 | 49 | 200 | 47 | 400 | 1448 | 1550 | 189.5 | -90 | 50 | -150 | 189.5
200 | 20 | 475 | 1896 | 2035 | 207 | -82 | 20 | -154 | 207 | 50 | 200 | 20 | 475 | 1896 | 2035 | 207 | -82 | 20 | -154 | 207
195 | 43 | 243 | 634 | 825 | 120 | -95 | 45 | -108 | 120 | 51 | 195 | 43 | 243 | 634 | 825 | 120 | -95 | 45 | -108 | 120
200 | 38 | 409 | 1372 | 1470 | 200 | -91 | 48 | -120 | 200 | 52 | 200 | 38 | 409 | 1372 | 1470 | 200 | -91 | 48 | -120 | 200
195 | 42 | 430 | 1531 | 1670 | 193 | -71 | 40 | -114 | 193 | 54 | 195 | 42 | 430 | 1531 | 1670 | 193 | -71 | 40 | -114 | 193
205 | 11 | 518 | 1924 | 2015 | 258.5 | -90 | 18 | -112 | 258.5 | 55 | 205 | 11 | 518 | 1924 | 2015 | 258.5 | -90 | 18 | -112 | 258.5
205 | 14 | 260 | 455 | 925 | 104 | -71 | 16 | -94 | 104 | 56 | 205 | 14 | 260 | 455 | 925 | 104 | -71 | 16 | -94 | 104
195 | 33 | 280 | 786 | 1000 | 122 | -73 | 41 | -120 | 122 | 57 | 195 | 33 | 280 | 786 | 1000 | 122 | -73 | 41 | -120 | 122
200 | 32 | 410 | 1379 | 1565 | 185.5 | -57 | 38 | -130 | 185.5 | 58 | 200 | 32 | 410 | 1379 | 1565 | 185.5 | -57 | 38 | -130 | 185.5
205 | 65 | 150 | 345 | 440 | 62.5 | -75 | 35 | -108 | 62.5 | 60 | 205 | 65 | 150 | 345 | 440 | 62.5 | -75 | 35 | -108 | 62.5
195 | 68 | 225 | 565 | 695 | 105.5 | -80 | 21 | -106 | 105.5 | 62 | 195 | 68 | 225 | 565 | 695 | 105.5 | -80 | 21 | -106 | 105.5
195 | 33 | 265 | 717 | 930 | 100 | -80 | 32 | -116 | 100 | 63 | 195 | 33 | 265 | 717 | 930 | 100 | -80 | 32 | -116 | 100
200 | 25 | 305 | 1020 | 1035 | 158.5 | -90 | 27 | -106 | 158.5 | 64 | 200 | 25 | 305 | 1020 | 1035 | 158.5 | -90 | 27 | -106 | 158.5
209 | 52 | 153 | 280 | 508 | 82.1 | -96 | 21.6 | -106 | 82.1 | 68 | 209 | 52 | 153 | 280 | 508 | 82.1 | -96 | 21.6 | -106 | 82.1
206 | 39 | 234 | 590 | 798 | 140 | -107 | 44.9 | -106 | 140 | 69 | 206 | 39 | 234 | 590 | 798 | 140 | -107 | 44.9 | -106 | 140
201 | 66 | 241 | 565 | 825 | 104 | -92 | 31.6 | -106 | 104 | 70 | 201 | 66 | 241 | 565 | 825 | 104 | -92 | 31.6 | -106 | 104
208 | 53 | 167 | 580 | 820 | 97.8 | -82 | 18.7 | -106 | 97.8 | 71 | 208 | 53 | 167 | 580 | 820 | 97.8 | -82 | 18.7 | -106 | 97.8
204 | 36 | 319 | 846 | 1000 | 140 | -88 | 67.5 | -106 | 140 | 73 | 204 | 36 | 319 | 846 | 1000 | 140 | -88 | 67.5 | -106 | 140

## tensile_fatigue_r (2)
serial no. | E | RA | BHN | σy | σu | σf' | b | εf' | c | none
1 | 217 | 54 | 241 | 602 | 802 | 108 | -79 | 36.1 | -101.6 | 108
2 | 214 | 49 | 217 | 450 | 725 | 125.5 | -102 | 43 | -105.8 | 125.5
3 | 215 | 58 | 252 | 610 | 797 | 116.2 | -86 | 53.4 | -111 | 116.2
4 | 220 | 47 | 229 | 493 | 789 | 132.6 | -103 | 60.2 | -116 | 132.6
5 | 201 | 54 | 163 | 331 | 582 | 104.3 | -107 | 30.9 | -96 | 104.3
6 | 219 | 53 | 185 | 359 | 652 | 100.4 | -98 | 20.2 | -88 | 100.4
7 | 219 | 67 | 195 | 410 | 649 | 100.9 | -97 | 22.5 | -92 | 100.9
8 | 205 | 55 | 180 | 475 | 783 | 162.2 | -135 | 51.5 | -109.6 | 162.2
9 | 205 | 42 | 195 | 475 | 906 | 104.4 | -83 | 51.3 | -111.4 | 104.4
10 | 211 | 50 | 205 | 465 | 821 | 98.9 | -126 | 43.3 | -102.4 | 98.9
11 | 203 | 34 | 220 | 460 | 829 | 109.4 | -75 | 30.9 | -100.4 | 109.4
12 | 203 | 14 | 259 | 735 | 1090 | 131 | -91 | 25 | -99.2 | 131
13 | 217 | 22 | 309 | 650 | 1147 | 187.8 | -120 | 70 | -120 | 187.8
14 | 203 | 14 | 279 | 760 | 1251 | 192.8 | -120 | 73.4 | -128.4 | 192.8
15 | 216 | 57 | 223 | 457 | 771 | 116.8 | -97 | 25.7 | -92.8 | 116.8
16 | 227 | 59 | 277 | 814 | 925 | 112.7 | -66 | 30.9 | -102.8 | 112.7
17 | 220 | 53 | 199 | 418 | 695 | 111.7 | -96 | 26.4 | -92.4 | 111.7
18 | 185 | 67 | 405 | 1482 | 1515 | 165.5 | -65 | 30 | -124 | 165.5
19 | 185 | 56 | 460 | 1793 | 1860 | 213.5 | -71 | 80 | -142 | 213.5
20 | 206 | 49 | 290 | 889 | 951 | 127.6 | -76 | 68 | -130 | 127.6
21 | 206 | 60 | 260 | 786 | 889 | 127.6 | -71 | 93 | -130 | 127.6
22 | 180 | 55 | 480 | 1931 | 2000 | 224 | -70 | 60 | -150 | 224
23 | 180 | 20 | 496 | 1861 | 1905 | 269 | -102 | 10 | -84 | 269
24 | 205 | 33 | 660 | 2034 | 2585 | 317 | -77 | 8 | -148 | 317
25 | 205 | 43 | 290 | 896 | 940 | 124 | -70 | 66 | -138 | 124
26 | 205 | 67 | 290 | 883 | 930 | 124 | -70 | 66 | -138 | 124
27 | 195 | 38 | 430 | 1510 | 1640 | 178 | -67 | 32 | -112 | 178
28 | 205 | 73 | 90 | 269 | 360 | 58 | -90 | 15 | -86 | 58
29 | 205 | 66 | 125 | 448 | 470 | 51.5 | -59 | 30 | -102 | 51.5
30 | 200 | 64 | 125 | 400 | 415 | 54 | -73 | 11 | -82 | 54
31 | 200 | 80 | 90 | 262 | 345 | 64 | -109 | 10 | -78 | 64
32 | 205 | 68 | 80 | 228 | 415 | 82.5 | -110 | 95 | -128 | 82.5
33 | 205 | 62 | 108 | 262 | 440 | 89.5 | -120 | 41 | -102 | 89.5
34 | 200 | 60 | 225 | 345 | 620 | 154 | -140 | 61 | -114 | 154
35 | 200 | 65 | 225 | 634 | 725 | 122.5 | -95 | 100 | -132 | 122.5
36 | 200 | 51 | 410 | 1365 | 1450 | 186 | -73 | 60 | -140 | 186
37 | 205 | 59 | 390 | 1276 | 1345 | 158.5 | -74 | 45 | -136 | 158.5
38 | 205 | 55 | 450 | 1517 | 1585 | 179.5 | -70 | 35 | -138 | 179.5
39 | 205 | 51 | 500 | 1689 | 1825 | 227.5 | -80 | 25 | -136 | 227.5
40 | 205 | 41 | 595 | 1862 | 2240 | 272.5 | -81 | 7 | -120 | 272.5
41 | 220 | 67 | 258 | 779 | 895 | 127.5 | -83 | 92 | -126 | 127.5
42 | 200 | 55 | 365 | 1358 | 1425 | 169.5 | -81 | 89 | -138 | 169.5
43 | 200 | 29 | 310 | 1048 | 1060 | 145 | -100 | 22 | -102 | 145
44 | 205 | 48 | 380 | 1379 | 1415 | 182.5 | -80 | 45 | -150 | 182.5
45 | 200 | 42 | 450 | 1586 | 1760 | 200 | -80 | 40 | -146 | 200
46 | 200 | 37 | 450 | 1862 | 1930 | 210.5 | -90 | 60 | -152 | 210.5
47 | 205 | 35 | 475 | 1724 | 1930 | 217 | -81 | 9 | -122 | 217
48 | 205 | 27 | 560 | 1689 | 2240 | 265.5 | -89 | 7 | -152 | 265.5
49 | 200 | 47 | 400 | 1448 | 1550 | 189.5 | -90 | 50 | -150 | 189.5
50 | 200 | 20 | 475 | 1896 | 2035 | 207 | -82 | 20 | -154 | 207
51 | 195 | 43 | 243 | 634 | 825 | 120 | -95 | 45 | -108 | 120
52 | 200 | 38 | 409 | 1372 | 1470 | 200 | -91 | 48 | -120 | 200
53 | 195 | 57 | 350 | 1172 | 1240 | 165.5 | -76 | 73 | -124 | 165.5
54 | 195 | 42 | 430 | 1531 | 1670 | 193 | -71 | 40 | -114 | 193
55 | 205 | 11 | 518 | 1924 | 2015 | 258.5 | -90 | 18 | -112 | 258.5
56 | 205 | 14 | 260 | 455 | 925 | 104 | -71 | 16 | -94 | 104
57 | 195 | 33 | 280 | 786 | 1000 | 122 | -73 | 41 | -120 | 122
58 | 200 | 32 | 410 | 1379 | 1565 | 185.5 | -57 | 38 | -130 | 185.5
59 | 205 | 69 | 150 | 324 | 565 | 97 | -110 | 85 | -118 | 97
60 | 205 | 65 | 150 | 345 | 440 | 62.5 | -75 | 35 | -108 | 62.5
61 | 205 | 72 | 156 | 331 | 530 | 100.5 | -100 | 85 | -122 | 100.5
62 | 195 | 68 | 225 | 565 | 695 | 105.5 | -80 | 21 | -106 | 105.5
63 | 195 | 33 | 265 | 717 | 930 | 100 | -80 | 32 | -116 | 100
64 | 200 | 25 | 305 | 1020 | 1035 | 158.5 | -90 | 27 | -106 | 158.5
65 | 205 | 64 | 159 | 315 | 565 | 117 | -120 | 95 | -106 | 117
66 | 196 | 49 | 327 | 951 | 1100 | 127 | -73 | 154 | -106 | 127
67 | 208 | 37 | 323 | 950 | 1050 | 138 | -72 | 189 | -106 | 138
68 | 209 | 52 | 153 | 280 | 508 | 82.1 | -96 | 21.6 | -106 | 82.1
69 | 206 | 39 | 234 | 590 | 798 | 140 | -107 | 44.9 | -106 | 140
70 | 201 | 66 | 241 | 565 | 825 | 104 | -92 | 31.6 | -106 | 104
71 | 208 | 53 | 167 | 580 | 820 | 97.8 | -82 | 18.7 | -106 | 97.8
72 | 210 | 66 | 300 | 795 | 951 | 110 | -67 | 99.6 | -106 | 110
73 | 204 | 36 | 319 | 846 | 1000 | 140 | -88 | 67.5 | -106 | 140

## tensile_fatigue_r_final
E | RA | BHN | σy | σu | σf' | b | εf' | c | none | E | RA | BHN | σy | σu | σf' | b | εf' | c | none
1.085 | 0.675 | 0.4016667 | 0.301 | 0.3486957 | 0.54 | -0.79 | 0.361 | -0.508 | 0.54 | /200 | /80 | /600 | /2000 | /2300 | /200 | /100 | /100 | /200 | /200
1.07 | 0.6125 | 0.3616667 | 0.225 | 0.3152174 | 0.6275 | -1.02 | 0.43 | -0.529 | 0.6275 | [5 empty] | /2000 | *10 | 1 | 1 | /2000
1.075 | 0.725 | 0.42 | 0.305 | 0.3465217 | 0.581 | -0.86 | 0.534 | -0.555 | 0.581 | 1.085 | 0.675 | 0.4016667 | 0.301 | 0.3486957 | 0.54 | -0.79 | 0.361 | -0.508 | 0.54
1.1 | 0.5875 | 0.3816667 | 0.2465 | 0.3430435 | 0.663 | -1.03 | 0.602 | -0.58 | 0.663 | 1.07 | 0.6125 | 0.3616667 | 0.225 | 0.3152174 | 0.6275 | -1.02 | 0.43 | -0.529 | 0.6275
1.005 | 0.675 | 0.2716667 | 0.1655 | 0.2530435 | 0.5215 | -1.07 | 0.309 | -0.48 | 0.5215 | 1.075 | 0.725 | 0.42 | 0.305 | 0.3465217 | 0.581 | -0.86 | 0.534 | -0.555 | 0.581
1.095 | 0.6625 | 0.3083333 | 0.1795 | 0.2834783 | 0.502 | -0.98 | 0.202 | -0.44 | 0.502 | 1.1 | 0.5875 | 0.3816667 | 0.2465 | 0.3430435 | 0.663 | -1.03 | 0.602 | -0.58 | 0.663
1.095 | 0.8375 | 0.325 | 0.205 | 0.2821739 | 0.5045 | -0.97 | 0.225 | -0.46 | 0.5045 | 1.005 | 0.675 | 0.2716667 | 0.1655 | 0.2530435 | 0.5215 | -1.07 | 0.309 | -0.48 | 0.5215
1.025 | 0.6875 | 0.3 | 0.2375 | 0.3404348 | 0.811 | -1.35 | 0.515 | -0.548 | 0.811 | 1.095 | 0.6625 | 0.3083333 | 0.1795 | 0.2834783 | 0.502 | -0.98 | 0.202 | -0.44 | 0.502
1.025 | 0.525 | 0.325 | 0.2375 | 0.393913 | 0.522 | -0.83 | 0.513 | -0.557 | 0.522 | 1.095 | 0.8375 | 0.325 | 0.205 | 0.2821739 | 0.5045 | -0.97 | 0.225 | -0.46 | 0.5045
1.055 | 0.625 | 0.3416667 | 0.2325 | 0.3569565 | 0.4945 | -1.26 | 0.433 | -0.512 | 0.4945 | 1.025 | 0.6875 | 0.3 | 0.2375 | 0.3404348 | 0.811 | -1.35 | 0.515 | -0.548 | 0.811
1.015 | 0.425 | 0.3666667 | 0.23 | 0.3604348 | 0.547 | -0.75 | 0.309 | -0.502 | 0.547 | 1.025 | 0.525 | 0.325 | 0.2375 | 0.393913 | 0.522 | -0.83 | 0.513 | -0.557 | 0.522
1.015 | 0.175 | 0.4316667 | 0.3675 | 0.473913 | 0.655 | -0.91 | 0.25 | -0.496 | 0.655 | 1.055 | 0.625 | 0.3416667 | 0.2325 | 0.3569565 | 0.4945 | -1.26 | 0.433 | -0.512 | 0.4945
1.085 | 0.275 | 0.515 | 0.325 | 0.4986957 | 0.939 | -1.2 | 0.7 | -0.6 | 0.939 | 1.015 | 0.425 | 0.3666667 | 0.23 | 0.3604348 | 0.547 | -0.75 | 0.309 | -0.502 | 0.547
1.015 | 0.175 | 0.465 | 0.38 | 0.543913 | 0.964 | -1.2 | 0.734 | -0.642 | 0.964 | 1.015 | 0.175 | 0.4316667 | 0.3675 | 0.473913 | 0.655 | -0.91 | 0.25 | -0.496 | 0.655
1.08 | 0.7125 | 0.3716667 | 0.2285 | 0.3352174 | 0.584 | -0.97 | 0.257 | -0.464 | 0.584 | 1.085 | 0.275 | 0.515 | 0.325 | 0.4986957 | 0.939 | -1.2 | 0.7 | -0.6 | 0.939
1.135 | 0.7375 | 0.4616667 | 0.407 | 0.4021739 | 0.5635 | -0.66 | 0.309 | -0.514 | 0.5635 | 1.015 | 0.175 | 0.465 | 0.38 | 0.543913 | 0.964 | -1.2 | 0.734 | -0.642 | 0.964
1.1 | 0.6625 | 0.3316667 | 0.209 | 0.3021739 | 0.5585 | -0.96 | 0.264 | -0.462 | 0.5585 | 1.08 | 0.7125 | 0.3716667 | 0.2285 | 0.3352174 | 0.584 | -0.97 | 0.257 | -0.464 | 0.584
0.925 | 0.8375 | 0.675 | 0.741 | 0.6586957 | 0.8275 | -0.65 | 0.3 | -0.62 | 0.8275 | 1.135 | 0.7375 | 0.4616667 | 0.407 | 0.4021739 | 0.5635 | -0.66 | 0.309 | -0.514 | 0.5635
0.925 | 0.7 | 0.7666667 | 0.8965 | 0.8086957 | 1.0675 | -0.71 | 0.8 | -0.71 | 1.0675 | 1.1 | 0.6625 | 0.3316667 | 0.209 | 0.3021739 | 0.5585 | -0.96 | 0.264 | -0.462 | 0.5585
1.03 | 0.6125 | 0.4833333 | 0.4445 | 0.4134783 | 0.638 | -0.76 | 0.68 | -0.65 | 0.638 | 0.925 | 0.8375 | 0.675 | 0.741 | 0.6586957 | 0.8275 | -0.65 | 0.3 | -0.62 | 0.8275
1.03 | 0.75 | 0.4333333 | 0.393 | 0.3865217 | 0.638 | -0.71 | 0.93 | -0.65 | 0.638 | 0.925 | 0.7 | 0.7666667 | 0.8965 | 0.8086957 | 1.0675 | -0.71 | 0.8 | -0.71 | 1.0675
0.9 | 0.6875 | 0.8 | 0.9655 | 0.8695652 | 1.12 | -0.7 | 0.6 | -0.75 | 1.12 | 1.03 | 0.6125 | 0.4833333 | 0.4445 | 0.4134783 | 0.638 | -0.76 | 0.68 | -0.65 | 0.638
0.9 | 0.25 | 0.8266667 | 0.9305 | 0.8282609 | 1.345 | -1.02 | 0.1 | -0.42 | 1.345 | 1.03 | 0.75 | 0.4333333 | 0.393 | 0.3865217 | 0.638 | -0.71 | 0.93 | -0.65 | 0.638
1.025 | 0.4125 | 1.1 | 1.017 | 1.123913 | 1.585 | -0.77 | 0.08 | -0.74 | 1.585 | 0.9 | 0.6875 | 0.8 | 0.9655 | 0.8695652 | 1.12 | -0.7 | 0.6 | -0.75 | 1.12
1.025 | 0.5375 | 0.4833333 | 0.448 | 0.4086957 | 0.62 | -0.7 | 0.66 | -0.69 | 0.62 | 0.9 | 0.25 | 0.8266667 | 0.9305 | 0.8282609 | 1.345 | -1.02 | 0.1 | -0.42 | 1.345
1.025 | 0.8375 | 0.4833333 | 0.4415 | 0.4043478 | 0.62 | -0.7 | 0.66 | -0.69 | 0.62 | 1.025 | 0.4125 | 1.1 | 1.017 | 1.123913 | 1.585 | -0.77 | 0.08 | -0.74 | 1.585
0.975 | 0.475 | 0.7166667 | 0.755 | 0.7130435 | 0.89 | -0.67 | 0.32 | -0.56 | 0.89 | 1.025 | 0.5375 | 0.4833333 | 0.448 | 0.4086957 | 0.62 | -0.7 | 0.66 | -0.69 | 0.62
1.025 | 0.9125 | 0.15 | 0.1345 | 0.1565217 | 0.29 | -0.9 | 0.15 | -0.43 | 0.29 | 1.025 | 0.8375 | 0.4833333 | 0.4415 | 0.4043478 | 0.62 | -0.7 | 0.66 | -0.69 | 0.62
1.025 | 0.825 | 0.2083333 | 0.224 | 0.2043478 | 0.2575 | -0.59 | 0.3 | -0.51 | 0.2575 | 0.975 | 0.475 | 0.7166667 | 0.755 | 0.7130435 | 0.89 | -0.67 | 0.32 | -0.56 | 0.89
1 | 0.8 | 0.2083333 | 0.2 | 0.1804348 | 0.27 | -0.73 | 0.11 | -0.41 | 0.27 | 1.025 | 0.9125 | 0.15 | 0.1345 | 0.1565217 | 0.29 | -0.9 | 0.15 | -0.43 | 0.29
1 | 1 | 0.15 | 0.131 | 0.15 | 0.32 | -1.09 | 0.1 | -0.39 | 0.32 | 1.025 | 0.825 | 0.2083333 | 0.224 | 0.2043478 | 0.2575 | -0.59 | 0.3 | -0.51 | 0.2575
1.025 | 0.85 | 0.1333333 | 0.114 | 0.1804348 | 0.4125 | -1.1 | 0.95 | -0.64 | 0.4125 | 1 | 0.8 | 0.2083333 | 0.2 | 0.1804348 | 0.27 | -0.73 | 0.11 | -0.41 | 0.27
1.025 | 0.775 | 0.18 | 0.131 | 0.1913043 | 0.4475 | -1.2 | 0.41 | -0.51 | 0.4475 | 1 | 1 | 0.15 | 0.131 | 0.15 | 0.32 | -1.09 | 0.1 | -0.39 | 0.32
1 | 0.75 | 0.375 | 0.1725 | 0.2695652 | 0.77 | -1.4 | 0.61 | -0.57 | 0.77 | 1.025 | 0.85 | 0.1333333 | 0.114 | 0.1804348 | 0.4125 | -1.1 | 0.95 | -0.64 | 0.4125
1 | 0.8125 | 0.375 | 0.317 | 0.3152174 | 0.6125 | -0.95 | 1 | -0.66 | 0.6125 | 1.025 | 0.775 | 0.18 | 0.131 | 0.1913043 | 0.4475 | -1.2 | 0.41 | -0.51 | 0.4475
1 | 0.6375 | 0.6833333 | 0.6825 | 0.6304348 | 0.93 | -0.73 | 0.6 | -0.7 | 0.93 | 1 | 0.75 | 0.375 | 0.1725 | 0.2695652 | 0.77 | -1.4 | 0.61 | -0.57 | 0.77
1.025 | 0.7375 | 0.65 | 0.638 | 0.5847826 | 0.7925 | -0.74 | 0.45 | -0.68 | 0.7925 | 1 | 0.8125 | 0.375 | 0.317 | 0.3152174 | 0.6125 | -0.95 | 1 | -0.66 | 0.6125
1.025 | 0.6875 | 0.75 | 0.7585 | 0.6891304 | 0.8975 | -0.7 | 0.35 | -0.69 | 0.8975 | 1 | 0.6375 | 0.6833333 | 0.6825 | 0.6304348 | 0.93 | -0.73 | 0.6 | -0.7 | 0.93
1.025 | 0.6375 | 0.8333333 | 0.8445 | 0.7934783 | 1.1375 | -0.8 | 0.25 | -0.68 | 1.1375 | 1.025 | 0.7375 | 0.65 | 0.638 | 0.5847826 | 0.7925 | -0.74 | 0.45 | -0.68 | 0.7925
1.025 | 0.5125 | 0.9916667 | 0.931 | 0.973913 | 1.3625 | -0.81 | 0.07 | -0.6 | 1.3625 | 1.025 | 0.6875 | 0.75 | 0.7585 | 0.6891304 | 0.8975 | -0.7 | 0.35 | -0.69 | 0.8975
1.1 | 0.8375 | 0.43 | 0.3895 | 0.3891304 | 0.6375 | -0.83 | 0.92 | -0.63 | 0.6375 | 1.025 | 0.6375 | 0.8333333 | 0.8445 | 0.7934783 | 1.1375 | -0.8 | 0.25 | -0.68 | 1.1375
1 | 0.6875 | 0.6083333 | 0.679 | 0.6195652 | 0.8475 | -0.81 | 0.89 | -0.69 | 0.8475 | 1.025 | 0.5125 | 0.9916667 | 0.931 | 0.973913 | 1.3625 | -0.81 | 0.07 | -0.6 | 1.3625
1 | 0.3625 | 0.5166667 | 0.524 | 0.4608696 | 0.725 | -1 | 0.22 | -0.51 | 0.725 | 1.1 | 0.8375 | 0.43 | 0.3895 | 0.3891304 | 0.6375 | -0.83 | 0.92 | -0.63 | 0.6375
1.025 | 0.6 | 0.6333333 | 0.6895 | 0.6152174 | 0.9125 | -0.8 | 0.45 | -0.75 | 0.9125 | 1 | 0.6875 | 0.6083333 | 0.679 | 0.6195652 | 0.8475 | -0.81 | 0.89 | -0.69 | 0.8475
1 | 0.525 | 0.75 | 0.793 | 0.7652174 | 1 | -0.8 | 0.4 | -0.73 | 1 | 1 | 0.3625 | 0.5166667 | 0.524 | 0.4608696 | 0.725 | -1 | 0.22 | -0.51 | 0.725
1 | 0.4625 | 0.75 | 0.931 | 0.8391304 | 1.0525 | -0.9 | 0.6 | -0.76 | 1.0525 | 1.025 | 0.6 | 0.6333333 | 0.6895 | 0.6152174 | 0.9125 | -0.8 | 0.45 | -0.75 | 0.9125
1.025 | 0.4375 | 0.7916667 | 0.862 | 0.8391304 | 1.085 | -0.81 | 0.09 | -0.61 | 1.085 | 1 | 0.525 | 0.75 | 0.793 | 0.7652174 | 1 | -0.8 | 0.4 | -0.73 | 1
1.025 | 0.3375 | 0.9333333 | 0.8445 | 0.973913 | 1.3275 | -0.89 | 0.07 | -0.76 | 1.3275 | 1 | 0.4625 | 0.75 | 0.931 | 0.8391304 | 1.0525 | -0.9 | 0.6 | -0.76 | 1.0525
1 | 0.5875 | 0.6666667 | 0.724 | 0.673913 | 0.9475 | -0.9 | 0.5 | -0.75 | 0.9475 | 1.025 | 0.4375 | 0.7916667 | 0.862 | 0.8391304 | 1.085 | -0.81 | 0.09 | -0.61 | 1.085
1 | 0.25 | 0.7916667 | 0.948 | 0.8847826 | 1.035 | -0.82 | 0.2 | -0.77 | 1.035 | 1.025 | 0.3375 | 0.9333333 | 0.8445 | 0.973913 | 1.3275 | -0.89 | 0.07 | -0.76 | 1.3275
0.975 | 0.5375 | 0.405 | 0.317 | 0.3586957 | 0.6 | -0.95 | 0.45 | -0.54 | 0.6 | 1 | 0.5875 | 0.6666667 | 0.724 | 0.673913 | 0.9475 | -0.9 | 0.5 | -0.75 | 0.9475
1 | 0.475 | 0.6816667 | 0.686 | 0.6391304 | 1 | -0.91 | 0.48 | -0.6 | 1 | 1 | 0.25 | 0.7916667 | 0.948 | 0.8847826 | 1.035 | -0.82 | 0.2 | -0.77 | 1.035
0.975 | 0.7125 | 0.5833333 | 0.586 | 0.5391304 | 0.8275 | -0.76 | 0.73 | -0.62 | 0.8275 | 0.975 | 0.5375 | 0.405 | 0.317 | 0.3586957 | 0.6 | -0.95 | 0.45 | -0.54 | 0.6
0.975 | 0.525 | 0.7166667 | 0.7655 | 0.726087 | 0.965 | -0.71 | 0.4 | -0.57 | 0.965 | 1 | 0.475 | 0.6816667 | 0.686 | 0.6391304 | 1 | -0.91 | 0.48 | -0.6 | 1
1.025 | 0.1375 | 0.8633333 | 0.962 | 0.876087 | 1.2925 | -0.9 | 0.18 | -0.56 | 1.2925 | 0.975 | 0.7125 | 0.5833333 | 0.586 | 0.5391304 | 0.8275 | -0.76 | 0.73 | -0.62 | 0.8275
1.025 | 0.175 | 0.4333333 | 0.2275 | 0.4021739 | 0.52 | -0.71 | 0.16 | -0.47 | 0.52 | 0.975 | 0.525 | 0.7166667 | 0.7655 | 0.726087 | 0.965 | -0.71 | 0.4 | -0.57 | 0.965
0.975 | 0.4125 | 0.4666667 | 0.393 | 0.4347826 | 0.61 | -0.73 | 0.41 | -0.6 | 0.61 | 1.025 | 0.1375 | 0.8633333 | 0.962 | 0.876087 | 1.2925 | -0.9 | 0.18 | -0.56 | 1.2925
1 | 0.4 | 0.6833333 | 0.6895 | 0.6804348 | 0.9275 | -0.57 | 0.38 | -0.65 | 0.9275 | 1.025 | 0.175 | 0.4333333 | 0.2275 | 0.4021739 | 0.52 | -0.71 | 0.16 | -0.47 | 0.52
1.025 | 0.8625 | 0.25 | 0.162 | 0.2456522 | 0.485 | -1.1 | 0.85 | -0.59 | 0.485 | 0.975 | 0.4125 | 0.4666667 | 0.393 | 0.4347826 | 0.61 | -0.73 | 0.41 | -0.6 | 0.61
1.025 | 0.8125 | 0.25 | 0.1725 | 0.1913043 | 0.3125 | -0.75 | 0.35 | -0.54 | 0.3125 | 1 | 0.4 | 0.6833333 | 0.6895 | 0.6804348 | 0.9275 | -0.57 | 0.38 | -0.65 | 0.9275
1.025 | 0.9 | 0.26 | 0.1655 | 0.2304348 | 0.5025 | -1 | 0.85 | -0.61 | 0.5025 | 1.025 | 0.8625 | 0.25 | 0.162 | 0.2456522 | 0.485 | -1.1 | 0.85 | -0.59 | 0.485
0.975 | 0.85 | 0.375 | 0.2825 | 0.3021739 | 0.5275 | -0.8 | 0.21 | -0.53 | 0.5275 | 1.025 | 0.8125 | 0.25 | 0.1725 | 0.1913043 | 0.3125 | -0.75 | 0.35 | -0.54 | 0.3125
0.975 | 0.4125 | 0.4416667 | 0.3585 | 0.4043478 | 0.5 | -0.8 | 0.32 | -0.58 | 0.5 | 1.025 | 0.9 | 0.26 | 0.1655 | 0.2304348 | 0.5025 | -1 | 0.85 | -0.61 | 0.5025
1 | 0.3125 | 0.5083333 | 0.51 | 0.45 | 0.7925 | -0.9 | 0.27 | -0.53 | 0.7925 | 0.975 | 0.85 | 0.375 | 0.2825 | 0.3021739 | 0.5275 | -0.8 | 0.21 | -0.53 | 0.5275
1.025 | 0.8 | 0.265 | 0.1575 | 0.2456522 | 0.585 | -1.2 | 0.95 | -0.53 | 0.585 | 0.975 | 0.4125 | 0.4416667 | 0.3585 | 0.4043478 | 0.5 | -0.8 | 0.32 | -0.58 | 0.5
0.98 | 0.6125 | 0.545 | 0.4755 | 0.4782609 | 0.635 | -0.73 | 1.54 | -0.53 | 0.635 | 1 | 0.3125 | 0.5083333 | 0.51 | 0.45 | 0.7925 | -0.9 | 0.27 | -0.53 | 0.7925
1.04 | 0.4625 | 0.5383333 | 0.475 | 0.4565217 | 0.69 | -0.72 | 1.89 | -0.53 | 0.69 | 1.025 | 0.8 | 0.265 | 0.1575 | 0.2456522 | 0.585 | -1.2 | 0.95 | -0.53 | 0.585
1.045 | 0.65 | 0.255 | 0.14 | 0.2208696 | 0.4105 | -0.96 | 0.216 | -0.53 | 0.4105 | 0.98 | 0.6125 | 0.545 | 0.4755 | 0.4782609 | 0.635 | -0.73 | 1.54 | -0.53 | 0.635
1.03 | 0.4875 | 0.39 | 0.295 | 0.3469565 | 0.7 | -1.07 | 0.449 | -0.53 | 0.7 | 1.04 | 0.4625 | 0.5383333 | 0.475 | 0.4565217 | 0.69 | -0.72 | 1.89 | -0.53 | 0.69
1.005 | 0.825 | 0.4016667 | 0.2825 | 0.3586957 | 0.52 | -0.92 | 0.316 | -0.53 | 0.52 | 1.045 | 0.65 | 0.255 | 0.14 | 0.2208696 | 0.4105 | -0.96 | 0.216 | -0.53 | 0.4105
1.04 | 0.6625 | 0.2783333 | 0.29 | 0.3565217 | 0.489 | -0.82 | 0.187 | -0.53 | 0.489 | 1.03 | 0.4875 | 0.39 | 0.295 | 0.3469565 | 0.7 | -1.07 | 0.449 | -0.53 | 0.7
1.05 | 0.825 | 0.5 | 0.3975 | 0.4134783 | 0.55 | -0.67 | 0.996 | -0.53 | 0.55 | 1.005 | 0.825 | 0.4016667 | 0.2825 | 0.3586957 | 0.52 | -0.92 | 0.316 | -0.53 | 0.52
1.02 | 0.45 | 0.5316667 | 0.423 | 0.4347826 | 0.7 | -0.88 | 0.675 | -0.53 | 0.7 | 1.04 | 0.6625 | 0.2783333 | 0.29 | 0.3565217 | 0.489 | -0.82 | 0.187 | -0.53 | 0.489
[10 empty] | 1.05 | 0.825 | 0.5 | 0.3975 | 0.4134783 | 0.55 | -0.67 | 0.996 | -0.53 | 0.55
[10 empty] | 1.02 | 0.45 | 0.5316667 | 0.423 | 0.4347826 | 0.7 | -0.88 | 0.675 | -0.53 | 0.7

## tensile_fatigue_r_normalized
E | RA | BHN | σy | σu | σf' | b | εf' | c | none | E | RA | BHN | σy | σu | σf' | b | εf' | c | none | E | RA | BHN | σy | σu | σf' | b | εf' | c | none
217 | 54 | 241 | 602 | 802 | 108 | -79 | 36.1 | -101.6 | 108 | /200 | /80 | /600 | /2000 | /2300 | /200 | /100 | /100 | /200 | /200 | /200 | /80 | /600 | /2000 | /2300 | /200 | /100 | /100 | /200 | /200
214 | 49 | 217 | 450 | 725 | 125.5 | -102 | 43 | -105.8 | 125.5 | [5 empty] | /2000 | *10 | 1 | 1 | /2000 | [5 empty] | /2000 | *10 | 1 | 1 | /2000
215 | 58 | 252 | 610 | 797 | 116.2 | -86 | 53.4 | -111 | 116.2 | 1.085 | 0.675 | 0.4016667 | 0.301 | 0.3486957 | 0.54 | -0.79 | 0.361 | -0.508 | 0.54 | 1.085 | 0.675 | 0.4016667 | 0.301 | 0.3486957 | 0.54 | -0.79 | 0.361 | -0.508 | 0.54
220 | 47 | 229 | 493 | 789 | 132.6 | -103 | 60.2 | -116 | 132.6 | 1.07 | 0.6125 | 0.3616667 | 0.225 | 0.3152174 | 0.6275 | -1.02 | 0.43 | -0.529 | 0.6275 | 1.07 | 0.6125 | 0.3616667 | 0.225 | 0.3152174 | 0.6275 | -1.02 | 0.43 | -0.529 | 0.6275
201 | 54 | 163 | 331 | 582 | 104.3 | -107 | 30.9 | -96 | 104.3 | 1.075 | 0.725 | 0.42 | 0.305 | 0.3465217 | 0.581 | -0.86 | 0.534 | -0.555 | 0.581 | 1.075 | 0.725 | 0.42 | 0.305 | 0.3465217 | 0.581 | -0.86 | 0.534 | -0.555 | 0.581
219 | 53 | 185 | 359 | 652 | 100.4 | -98 | 20.2 | -88 | 100.4 | 1.1 | 0.5875 | 0.3816667 | 0.2465 | 0.3430435 | 0.663 | -1.03 | 0.602 | -0.58 | 0.663 | 1.1 | 0.5875 | 0.3816667 | 0.2465 | 0.3430435 | 0.663 | -1.03 | 0.602 | -0.58 | 0.663
219 | 67 | 195 | 410 | 649 | 100.9 | -97 | 22.5 | -92 | 100.9 | 1.005 | 0.675 | 0.2716667 | 0.1655 | 0.2530435 | 0.5215 | -1.07 | 0.309 | -0.48 | 0.5215 | 1.005 | 0.675 | 0.2716667 | 0.1655 | 0.2530435 | 0.5215 | -1.07 | 0.309 | -0.48 | 0.5215
205 | 55 | 180 | 475 | 783 | 162.2 | -135 | 51.5 | -109.6 | 162.2 | 1.095 | 0.6625 | 0.3083333 | 0.1795 | 0.2834783 | 0.502 | -0.98 | 0.202 | -0.44 | 0.502 | 1.095 | 0.6625 | 0.3083333 | 0.1795 | 0.2834783 | 0.502 | -0.98 | 0.202 | -0.44 | 0.502
205 | 42 | 195 | 475 | 906 | 104.4 | -83 | 51.3 | -111.4 | 104.4 | 1.095 | 0.8375 | 0.325 | 0.205 | 0.2821739 | 0.5045 | -0.97 | 0.225 | -0.46 | 0.5045 | 1.095 | 0.8375 | 0.325 | 0.205 | 0.2821739 | 0.5045 | -0.97 | 0.225 | -0.46 | 0.5045
211 | 50 | 205 | 465 | 821 | 98.9 | -126 | 43.3 | -102.4 | 98.9 | 1.025 | 0.6875 | 0.3 | 0.2375 | 0.3404348 | 0.811 | -1.35 | 0.515 | -0.548 | 0.811 | 1.025 | 0.6875 | 0.3 | 0.2375 | 0.3404348 | 0.811 | -1.35 | 0.515 | -0.548 | 0.811
203 | 34 | 220 | 460 | 829 | 109.4 | -75 | 30.9 | -100.4 | 109.4 | 1.025 | 0.525 | 0.325 | 0.2375 | 0.393913 | 0.522 | -0.83 | 0.513 | -0.557 | 0.522 | 1.025 | 0.525 | 0.325 | 0.2375 | 0.393913 | 0.522 | -0.83 | 0.513 | -0.557 | 0.522
203 | 14 | 259 | 735 | 1090 | 131 | -91 | 25 | -99.2 | 131 | 1.055 | 0.625 | 0.3416667 | 0.2325 | 0.3569565 | 0.4945 | -1.26 | 0.433 | -0.512 | 0.4945 | 1.055 | 0.625 | 0.3416667 | 0.2325 | 0.3569565 | 0.4945 | -1.26 | 0.433 | -0.512 | 0.4945
217 | 22 | 309 | 650 | 1147 | 187.8 | -120 | 70 | -120 | 187.8 | 1.015 | 0.425 | 0.3666667 | 0.23 | 0.3604348 | 0.547 | -0.75 | 0.309 | -0.502 | 0.547 | 1.015 | 0.425 | 0.3666667 | 0.23 | 0.3604348 | 0.547 | -0.75 | 0.309 | -0.502 | 0.547
203 | 14 | 279 | 760 | 1251 | 192.8 | -120 | 73.4 | -128.4 | 192.8 | 1.015 | 0.175 | 0.4316667 | 0.3675 | 0.473913 | 0.655 | -0.91 | 0.25 | -0.496 | 0.655 | 1.015 | 0.175 | 0.4316667 | 0.3675 | 0.473913 | 0.655 | -0.91 | 0.25 | -0.496 | 0.655
216 | 57 | 223 | 457 | 771 | 116.8 | -97 | 25.7 | -92.8 | 116.8 | 1.085 | 0.275 | 0.515 | 0.325 | 0.4986957 | 0.939 | -1.2 | 0.7 | -0.6 | 0.939 | 1.085 | 0.275 | 0.515 | 0.325 | 0.4986957 | 0.939 | -1.2 | 0.7 | -0.6 | 0.939
227 | 59 | 277 | 814 | 925 | 112.7 | -66 | 30.9 | -102.8 | 112.7 | 1.015 | 0.175 | 0.465 | 0.38 | 0.543913 | 0.964 | -1.2 | 0.734 | -0.642 | 0.964 | 1.015 | 0.175 | 0.465 | 0.38 | 0.543913 | 0.964 | -1.2 | 0.734 | -0.642 | 0.964
220 | 53 | 199 | 418 | 695 | 111.7 | -96 | 26.4 | -92.4 | 111.7 | 1.08 | 0.7125 | 0.3716667 | 0.2285 | 0.3352174 | 0.584 | -0.97 | 0.257 | -0.464 | 0.584 | 1.08 | 0.7125 | 0.3716667 | 0.2285 | 0.3352174 | 0.584 | -0.97 | 0.257 | -0.464 | 0.584
185 | 67 | 405 | 1482 | 1515 | 165.5 | -65 | 30 | -124 | 165.5 | 1.135 | 0.7375 | 0.4616667 | 0.407 | 0.4021739 | 0.5635 | -0.66 | 0.309 | -0.514 | 0.5635 | 1.135 | 0.7375 | 0.4616667 | 0.407 | 0.4021739 | 0.5635 | -0.66 | 0.309 | -0.514 | 0.5635
185 | 56 | 460 | 1793 | 1860 | 213.5 | -71 | 80 | -142 | 213.5 | 1.1 | 0.6625 | 0.3316667 | 0.209 | 0.3021739 | 0.5585 | -0.96 | 0.264 | -0.462 | 0.5585 | 1.1 | 0.6625 | 0.3316667 | 0.209 | 0.3021739 | 0.5585 | -0.96 | 0.264 | -0.462 | 0.5585
206 | 49 | 290 | 889 | 951 | 127.6 | -76 | 68 | -130 | 127.6 | 0.925 | 0.8375 | 0.675 | 0.741 | 0.6586957 | 0.8275 | -0.65 | 0.3 | -0.62 | 0.8275 | 0.925 | 0.8375 | 0.675 | 0.741 | 0.6586957 | 0.8275 | -0.65 | 0.3 | -0.62 | 0.8275
206 | 60 | 260 | 786 | 889 | 127.6 | -71 | 93 | -130 | 127.6 | 0.925 | 0.7 | 0.7666667 | 0.8965 | 0.8086957 | 1.0675 | -0.71 | 0.8 | -0.71 | 1.0675 | 0.925 | 0.7 | 0.7666667 | 0.8965 | 0.8086957 | 1.0675 | -0.71 | 0.8 | -0.71 | 1.0675
180 | 55 | 480 | 1931 | 2000 | 224 | -70 | 60 | -150 | 224 | 1.03 | 0.6125 | 0.4833333 | 0.4445 | 0.4134783 | 0.638 | -0.76 | 0.68 | -0.65 | 0.638 | 1.03 | 0.6125 | 0.4833333 | 0.4445 | 0.4134783 | 0.638 | -0.76 | 0.68 | -0.65 | 0.638
180 | 20 | 496 | 1861 | 1905 | 269 | -102 | 10 | -84 | 269 | 1.03 | 0.75 | 0.4333333 | 0.393 | 0.3865217 | 0.638 | -0.71 | 0.93 | -0.65 | 0.638 | 1.03 | 0.75 | 0.4333333 | 0.393 | 0.3865217 | 0.638 | -0.71 | 0.93 | -0.65 | 0.638
205 | 33 | 660 | 2034 | 2585 | 317 | -77 | 8 | -148 | 317 | 0.9 | 0.6875 | 0.8 | 0.9655 | 0.8695652 | 1.12 | -0.7 | 0.6 | -0.75 | 1.12 | 0.9 | 0.6875 | 0.8 | 0.9655 | 0.8695652 | 1.12 | -0.7 | 0.6 | -0.75 | 1.12
205 | 43 | 290 | 896 | 940 | 124 | -70 | 66 | -138 | 124 | 0.9 | 0.25 | 0.8266667 | 0.9305 | 0.8282609 | 1.345 | -1.02 | 0.1 | -0.42 | 1.345 | 0.9 | 0.25 | 0.8266667 | 0.9305 | 0.8282609 | 1.345 | -1.02 | 0.1 | -0.42 | 1.345
205 | 67 | 290 | 883 | 930 | 124 | -70 | 66 | -138 | 124 | 1.025 | 0.4125 | 1.1 | 1.017 | 1.123913 | 1.585 | -0.77 | 0.08 | -0.74 | 1.585 | 1.025 | 0.4125 | 1.1 | 1.017 | 1.123913 | 1.585 | -0.77 | 0.08 | -0.74 | 1.585
195 | 38 | 430 | 1510 | 1640 | 178 | -67 | 32 | -112 | 178 | 1.025 | 0.5375 | 0.4833333 | 0.448 | 0.4086957 | 0.62 | -0.7 | 0.66 | -0.69 | 0.62 | 1.025 | 0.5375 | 0.4833333 | 0.448 | 0.4086957 | 0.62 | -0.7 | 0.66 | -0.69 | 0.62
205 | 73 | 90 | 269 | 360 | 58 | -90 | 15 | -86 | 58 | 1.025 | 0.8375 | 0.4833333 | 0.4415 | 0.4043478 | 0.62 | -0.7 | 0.66 | -0.69 | 0.62 | 1.025 | 0.8375 | 0.4833333 | 0.4415 | 0.4043478 | 0.62 | -0.7 | 0.66 | -0.69 | 0.62
205 | 66 | 125 | 448 | 470 | 51.5 | -59 | 30 | -102 | 51.5 | 0.975 | 0.475 | 0.7166667 | 0.755 | 0.7130435 | 0.89 | -0.67 | 0.32 | -0.56 | 0.89 | 0.975 | 0.475 | 0.7166667 | 0.755 | 0.7130435 | 0.89 | -0.67 | 0.32 | -0.56 | 0.89
200 | 64 | 125 | 400 | 415 | 54 | -73 | 11 | -82 | 54 | 1.025 | 0.9125 | 0.15 | 0.1345 | 0.1565217 | 0.29 | -0.9 | 0.15 | -0.43 | 0.29 | 1.025 | 0.9125 | 0.15 | 0.1345 | 0.1565217 | 0.29 | -0.9 | 0.15 | -0.43 | 0.29
200 | 80 | 90 | 262 | 345 | 64 | -109 | 10 | -78 | 64 | 1.025 | 0.825 | 0.2083333 | 0.224 | 0.2043478 | 0.2575 | -0.59 | 0.3 | -0.51 | 0.2575 | 1.025 | 0.825 | 0.2083333 | 0.224 | 0.2043478 | 0.2575 | -0.59 | 0.3 | -0.51 | 0.2575
205 | 68 | 80 | 228 | 415 | 82.5 | -110 | 95 | -128 | 82.5 | 1 | 0.8 | 0.2083333 | 0.2 | 0.1804348 | 0.27 | -0.73 | 0.11 | -0.41 | 0.27 | 1 | 0.8 | 0.2083333 | 0.2 | 0.1804348 | 0.27 | -0.73 | 0.11 | -0.41 | 0.27
205 | 62 | 108 | 262 | 440 | 89.5 | -120 | 41 | -102 | 89.5 | 1 | 1 | 0.15 | 0.131 | 0.15 | 0.32 | -1.09 | 0.1 | -0.39 | 0.32 | 1 | 1 | 0.15 | 0.131 | 0.15 | 0.32 | -1.09 | 0.1 | -0.39 | 0.32
200 | 60 | 225 | 345 | 620 | 154 | -140 | 61 | -114 | 154 | 1.025 | 0.85 | 0.1333333 | 0.114 | 0.1804348 | 0.4125 | -1.1 | 0.95 | -0.64 | 0.4125 | 1.025 | 0.85 | 0.1333333 | 0.114 | 0.1804348 | 0.4125 | -1.1 | 0.95 | -0.64 | 0.4125
200 | 65 | 225 | 634 | 725 | 122.5 | -95 | 100 | -132 | 122.5 | 1.025 | 0.775 | 0.18 | 0.131 | 0.1913043 | 0.4475 | -1.2 | 0.41 | -0.51 | 0.4475 | 1.025 | 0.775 | 0.18 | 0.131 | 0.1913043 | 0.4475 | -1.2 | 0.41 | -0.51 | 0.4475
200 | 51 | 410 | 1365 | 1450 | 186 | -73 | 60 | -140 | 186 | 1 | 0.75 | 0.375 | 0.1725 | 0.2695652 | 0.77 | -1.4 | 0.61 | -0.57 | 0.77 | 1 | 0.75 | 0.375 | 0.1725 | 0.2695652 | 0.77 | -1.4 | 0.61 | -0.57 | 0.77
205 | 59 | 390 | 1276 | 1345 | 158.5 | -74 | 45 | -136 | 158.5 | 1 | 0.8125 | 0.375 | 0.317 | 0.3152174 | 0.6125 | -0.95 | 1 | -0.66 | 0.6125 | 1 | 0.8125 | 0.375 | 0.317 | 0.3152174 | 0.6125 | -0.95 | 1 | -0.66 | 0.6125
205 | 55 | 450 | 1517 | 1585 | 179.5 | -70 | 35 | -138 | 179.5 | 1 | 0.6375 | 0.6833333 | 0.6825 | 0.6304348 | 0.93 | -0.73 | 0.6 | -0.7 | 0.93 | 1 | 0.6375 | 0.6833333 | 0.6825 | 0.6304348 | 0.93 | -0.73 | 0.6 | -0.7 | 0.93
205 | 51 | 500 | 1689 | 1825 | 227.5 | -80 | 25 | -136 | 227.5 | 1.025 | 0.7375 | 0.65 | 0.638 | 0.5847826 | 0.7925 | -0.74 | 0.45 | -0.68 | 0.7925 | 1.025 | 0.7375 | 0.65 | 0.638 | 0.5847826 | 0.7925 | -0.74 | 0.45 | -0.68 | 0.7925
205 | 41 | 595 | 1862 | 2240 | 272.5 | -81 | 7 | -120 | 272.5 | 1.025 | 0.6875 | 0.75 | 0.7585 | 0.6891304 | 0.8975 | -0.7 | 0.35 | -0.69 | 0.8975 | 1.025 | 0.6875 | 0.75 | 0.7585 | 0.6891304 | 0.8975 | -0.7 | 0.35 | -0.69 | 0.8975
220 | 67 | 258 | 779 | 895 | 127.5 | -83 | 92 | -126 | 127.5 | 1.025 | 0.6375 | 0.8333333 | 0.8445 | 0.7934783 | 1.1375 | -0.8 | 0.25 | -0.68 | 1.1375 | 1.025 | 0.6375 | 0.8333333 | 0.8445 | 0.7934783 | 1.1375 | -0.8 | 0.25 | -0.68 | 1.1375
200 | 55 | 365 | 1358 | 1425 | 169.5 | -81 | 89 | -138 | 169.5 | 1.025 | 0.5125 | 0.9916667 | 0.931 | 0.973913 | 1.3625 | -0.81 | 0.07 | -0.6 | 1.3625 | 1.025 | 0.5125 | 0.9916667 | 0.931 | 0.973913 | 1.3625 | -0.81 | 0.07 | -0.6 | 1.3625
200 | 29 | 310 | 1048 | 1060 | 145 | -100 | 22 | -102 | 145 | 1.1 | 0.8375 | 0.43 | 0.3895 | 0.3891304 | 0.6375 | -0.83 | 0.92 | -0.63 | 0.6375 | 1.1 | 0.8375 | 0.43 | 0.3895 | 0.3891304 | 0.6375 | -0.83 | 0.92 | -0.63 | 0.6375
205 | 48 | 380 | 1379 | 1415 | 182.5 | -80 | 45 | -150 | 182.5 | 1 | 0.6875 | 0.6083333 | 0.679 | 0.6195652 | 0.8475 | -0.81 | 0.89 | -0.69 | 0.8475 | 1 | 0.6875 | 0.6083333 | 0.679 | 0.6195652 | 0.8475 | -0.81 | 0.89 | -0.69 | 0.8475
200 | 42 | 450 | 1586 | 1760 | 200 | -80 | 40 | -146 | 200 | 1 | 0.3625 | 0.5166667 | 0.524 | 0.4608696 | 0.725 | -1 | 0.22 | -0.51 | 0.725 | 1 | 0.3625 | 0.5166667 | 0.524 | 0.4608696 | 0.725 | -1 | 0.22 | -0.51 | 0.725
200 | 37 | 450 | 1862 | 1930 | 210.5 | -90 | 60 | -152 | 210.5 | 1.025 | 0.6 | 0.6333333 | 0.6895 | 0.6152174 | 0.9125 | -0.8 | 0.45 | -0.75 | 0.9125 | 1.025 | 0.6 | 0.6333333 | 0.6895 | 0.6152174 | 0.9125 | -0.8 | 0.45 | -0.75 | 0.9125
205 | 35 | 475 | 1724 | 1930 | 217 | -81 | 9 | -122 | 217 | 1 | 0.525 | 0.75 | 0.793 | 0.7652174 | 1 | -0.8 | 0.4 | -0.73 | 1 | 1 | 0.525 | 0.75 | 0.793 | 0.7652174 | 1 | -0.8 | 0.4 | -0.73 | 1
205 | 27 | 560 | 1689 | 2240 | 265.5 | -89 | 7 | -152 | 265.5 | 1 | 0.4625 | 0.75 | 0.931 | 0.8391304 | 1.0525 | -0.9 | 0.6 | -0.76 | 1.0525 | 1 | 0.4625 | 0.75 | 0.931 | 0.8391304 | 1.0525 | -0.9 | 0.6 | -0.76 | 1.0525
200 | 47 | 400 | 1448 | 1550 | 189.5 | -90 | 50 | -150 | 189.5 | 1.025 | 0.4375 | 0.7916667 | 0.862 | 0.8391304 | 1.085 | -0.81 | 0.09 | -0.61 | 1.085 | 1.025 | 0.4375 | 0.7916667 | 0.862 | 0.8391304 | 1.085 | -0.81 | 0.09 | -0.61 | 1.085
200 | 20 | 475 | 1896 | 2035 | 207 | -82 | 20 | -154 | 207 | 1.025 | 0.3375 | 0.9333333 | 0.8445 | 0.973913 | 1.3275 | -0.89 | 0.07 | -0.76 | 1.3275 | 1.025 | 0.3375 | 0.9333333 | 0.8445 | 0.973913 | 1.3275 | -0.89 | 0.07 | -0.76 | 1.3275
195 | 43 | 243 | 634 | 825 | 120 | -95 | 45 | -108 | 120 | 1 | 0.5875 | 0.6666667 | 0.724 | 0.673913 | 0.9475 | -0.9 | 0.5 | -0.75 | 0.9475 | 1 | 0.5875 | 0.6666667 | 0.724 | 0.673913 | 0.9475 | -0.9 | 0.5 | -0.75 | 0.9475
200 | 38 | 409 | 1372 | 1470 | 200 | -91 | 48 | -120 | 200 | 1 | 0.25 | 0.7916667 | 0.948 | 0.8847826 | 1.035 | -0.82 | 0.2 | -0.77 | 1.035 | 1 | 0.25 | 0.7916667 | 0.948 | 0.8847826 | 1.035 | -0.82 | 0.2 | -0.77 | 1.035
195 | 57 | 350 | 1172 | 1240 | 165.5 | -76 | 73 | -124 | 165.5 | 0.975 | 0.5375 | 0.405 | 0.317 | 0.3586957 | 0.6 | -0.95 | 0.45 | -0.54 | 0.6 | 0.975 | 0.5375 | 0.405 | 0.317 | 0.3586957 | 0.6 | -0.95 | 0.45 | -0.54 | 0.6
195 | 42 | 430 | 1531 | 1670 | 193 | -71 | 40 | -114 | 193 | 1 | 0.475 | 0.6816667 | 0.686 | 0.6391304 | 1 | -0.91 | 0.48 | -0.6 | 1 | 1 | 0.475 | 0.6816667 | 0.686 | 0.6391304 | 1 | -0.91 | 0.48 | -0.6 | 1
205 | 11 | 518 | 1924 | 2015 | 258.5 | -90 | 18 | -112 | 258.5 | 0.975 | 0.7125 | 0.5833333 | 0.586 | 0.5391304 | 0.8275 | -0.76 | 0.73 | -0.62 | 0.8275 | 0.975 | 0.7125 | 0.5833333 | 0.586 | 0.5391304 | 0.8275 | -0.76 | 0.73 | -0.62 | 0.8275
205 | 14 | 260 | 455 | 925 | 104 | -71 | 16 | -94 | 104 | 0.975 | 0.525 | 0.7166667 | 0.7655 | 0.726087 | 0.965 | -0.71 | 0.4 | -0.57 | 0.965 | 0.975 | 0.525 | 0.7166667 | 0.7655 | 0.726087 | 0.965 | -0.71 | 0.4 | -0.57 | 0.965
195 | 33 | 280 | 786 | 1000 | 122 | -73 | 41 | -120 | 122 | 1.025 | 0.1375 | 0.8633333 | 0.962 | 0.876087 | 1.2925 | -0.9 | 0.18 | -0.56 | 1.2925 | 1.025 | 0.1375 | 0.8633333 | 0.962 | 0.876087 | 1.2925 | -0.9 | 0.18 | -0.56 | 1.2925
200 | 32 | 410 | 1379 | 1565 | 185.5 | -57 | 38 | -130 | 185.5 | 1.025 | 0.175 | 0.4333333 | 0.2275 | 0.4021739 | 0.52 | -0.71 | 0.16 | -0.47 | 0.52 | 1.025 | 0.175 | 0.4333333 | 0.2275 | 0.4021739 | 0.52 | -0.71 | 0.16 | -0.47 | 0.52
205 | 69 | 150 | 324 | 565 | 97 | -110 | 85 | -118 | 97 | 0.975 | 0.4125 | 0.4666667 | 0.393 | 0.4347826 | 0.61 | -0.73 | 0.41 | -0.6 | 0.61 | 0.975 | 0.4125 | 0.4666667 | 0.393 | 0.4347826 | 0.61 | -0.73 | 0.41 | -0.6 | 0.61
205 | 65 | 150 | 345 | 440 | 62.5 | -75 | 35 | -108 | 62.5 | 1 | 0.4 | 0.6833333 | 0.6895 | 0.6804348 | 0.9275 | -0.57 | 0.38 | -0.65 | 0.9275 | 1 | 0.4 | 0.6833333 | 0.6895 | 0.6804348 | 0.9275 | -0.57 | 0.38 | -0.65 | 0.9275
205 | 72 | 156 | 331 | 530 | 100.5 | -100 | 85 | -122 | 100.5 | 1.025 | 0.8625 | 0.25 | 0.162 | 0.2456522 | 0.485 | -1.1 | 0.85 | -0.59 | 0.485 | 1.025 | 0.8625 | 0.25 | 0.162 | 0.2456522 | 0.485 | -1.1 | 0.85 | -0.59 | 0.485
195 | 68 | 225 | 565 | 695 | 105.5 | -80 | 21 | -106 | 105.5 | 1.025 | 0.8125 | 0.25 | 0.1725 | 0.1913043 | 0.3125 | -0.75 | 0.35 | -0.54 | 0.3125 | 1.025 | 0.8125 | 0.25 | 0.1725 | 0.1913043 | 0.3125 | -0.75 | 0.35 | -0.54 | 0.3125
195 | 33 | 265 | 717 | 930 | 100 | -80 | 32 | -116 | 100 | 1.025 | 0.9 | 0.26 | 0.1655 | 0.2304348 | 0.5025 | -1 | 0.85 | -0.61 | 0.5025 | 1.025 | 0.9 | 0.26 | 0.1655 | 0.2304348 | 0.5025 | -1 | 0.85 | -0.61 | 0.5025
200 | 25 | 305 | 1020 | 1035 | 158.5 | -90 | 27 | -106 | 158.5 | 0.975 | 0.85 | 0.375 | 0.2825 | 0.3021739 | 0.5275 | -0.8 | 0.21 | -0.53 | 0.5275 | 0.975 | 0.85 | 0.375 | 0.2825 | 0.3021739 | 0.5275 | -0.8 | 0.21 | -0.53 | 0.5275
205 | 64 | 159 | 315 | 565 | 117 | -120 | 95 | -106 | 117 | 0.975 | 0.4125 | 0.4416667 | 0.3585 | 0.4043478 | 0.5 | -0.8 | 0.32 | -0.58 | 0.5 | 0.975 | 0.4125 | 0.4416667 | 0.3585 | 0.4043478 | 0.5 | -0.8 | 0.32 | -0.58 | 0.5
196 | 49 | 327 | 951 | 1100 | 127 | -73 | 154 | -106 | 127 | 1 | 0.3125 | 0.5083333 | 0.51 | 0.45 | 0.7925 | -0.9 | 0.27 | -0.53 | 0.7925 | 1 | 0.3125 | 0.5083333 | 0.51 | 0.45 | 0.7925 | -0.9 | 0.27 | -0.53 | 0.7925
208 | 37 | 323 | 950 | 1050 | 138 | -72 | 189 | -106 | 138 | 1.025 | 0.8 | 0.265 | 0.1575 | 0.2456522 | 0.585 | -1.2 | 0.95 | -0.53 | 0.585 | 1.025 | 0.8 | 0.265 | 0.1575 | 0.2456522 | 0.585 | -1.2 | 0.95 | -0.53 | 0.585
209 | 52 | 153 | 280 | 508 | 82.1 | -96 | 21.6 | -106 | 82.1 | 0.98 | 0.6125 | 0.545 | 0.4755 | 0.4782609 | 0.635 | -0.73 | 1.54 | -0.53 | 0.635 | 0.98 | 0.6125 | 0.545 | 0.4755 | 0.4782609 | 0.635 | -0.73 | 1.54 | -0.53 | 0.635
206 | 39 | 234 | 590 | 798 | 140 | -107 | 44.9 | -106 | 140 | 1.04 | 0.4625 | 0.5383333 | 0.475 | 0.4565217 | 0.69 | -0.72 | 1.89 | -0.53 | 0.69 | 1.04 | 0.4625 | 0.5383333 | 0.475 | 0.4565217 | 0.69 | -0.72 | 1.89 | -0.53 | 0.69
201 | 66 | 241 | 565 | 825 | 104 | -92 | 31.6 | -106 | 104 | 1.045 | 0.65 | 0.255 | 0.14 | 0.2208696 | 0.4105 | -0.96 | 0.216 | -0.53 | 0.4105 | 1.045 | 0.65 | 0.255 | 0.14 | 0.2208696 | 0.4105 | -0.96 | 0.216 | -0.53 | 0.4105
208 | 53 | 167 | 580 | 820 | 97.8 | -82 | 18.7 | -106 | 97.8 | 1.03 | 0.4875 | 0.39 | 0.295 | 0.3469565 | 0.7 | -1.07 | 0.449 | -0.53 | 0.7 | 1.03 | 0.4875 | 0.39 | 0.295 | 0.3469565 | 0.7 | -1.07 | 0.449 | -0.53 | 0.7
210 | 66 | 300 | 795 | 951 | 110 | -67 | 99.6 | -106 | 110 | 1.005 | 0.825 | 0.4016667 | 0.2825 | 0.3586957 | 0.52 | -0.92 | 0.316 | -0.53 | 0.52 | 1.005 | 0.825 | 0.4016667 | 0.2825 | 0.3586957 | 0.52 | -0.92 | 0.316 | -0.53 | 0.52
204 | 36 | 319 | 846 | 1000 | 140 | -88 | 67.5 | -106 | 140 | 1.04 | 0.6625 | 0.2783333 | 0.29 | 0.3565217 | 0.489 | -0.82 | 0.187 | -0.53 | 0.489 | 1.04 | 0.6625 | 0.2783333 | 0.29 | 0.3565217 | 0.489 | -0.82 | 0.187 | -0.53 | 0.489
[10 empty] | 1.05 | 0.825 | 0.5 | 0.3975 | 0.4134783 | 0.55 | -0.67 | 0.996 | -0.53 | 0.55 | 1.05 | 0.825 | 0.5 | 0.3975 | 0.4134783 | 0.55 | -0.67 | 0.996 | -0.53 | 0.55
[10 empty] | 1.02 | 0.45 | 0.5316667 | 0.423 | 0.4347826 | 0.7 | -0.88 | 0.675 | -0.53 | 0.7 | 1.02 | 0.45 | 0.5316667 | 0.423 | 0.4347826 | 0.7 | -0.88 | 0.675 | -0.53 | 0.7

## tensile_fatigue
1 | 2 | 3 | 4 | 5 | 6 | 7 | 8 | 9 | 10 | 11 | 12
steel | E | RA | BHN | σy | σu | σf' | b_positive | b | εf' | c_positive | c
| Gpa | % | kgf/mm2 | MPa | MPa | MPa | not in use |  |  | not in use
1141 | 217 | 54 | 241 | 602 | 802 | 1080 | 0.079 | -0.079 | 0.361 | 0.508 | -0.508
1141 | 214 | 49 | 217 | 450 | 725 | 1255 | 0.102 | -0.102 | 0.430 | 0.529 | -0.529
1141 | 215 | 58 | 252 | 610 | 797 | 1162 | 0.086 | -0.086 | 0.534 | 0.555 | -0.555
1141 | 220 | 47 | 229 | 493 | 789 | 1326 | 0.103 | -0.103 | 0.602 | 0.58 | -0.58
1038 | 201 | 54 | 163 | 331 | 582 | 1043 | 0.107 | -0.107 | 0.309 | 0.48 | -0.48
1038 | 219 | 53 | 185 | 359 | 652 | 1004 | 0.098 | -0.098 | 0.202 | 0.44 | -0.44
1038 | 219 | 67 | 195 | 410 | 649 | 1009 | 0.097 | -0.097 | 0.225 | 0.46 | -0.46
1541 | 205 | 55 | 180 | 475 | 783 | 1622 | 0.135 | -0.135 | 0.515 | 0.548 | -0.548
1541 | 205 | 42 | 195 | 475 | 906 | 1044 | 0.083 | -0.083 | 0.513 | 0.557 | -0.557
1050 | 211 | 50 | 205 | 465 | 821 | 989 | 0.126 | -0.126 | 0.433 | 0.512 | -0.512
1050 | 203 | 34 | 220 | 460 | 829 | 1094 | 0.075 | -0.075 | 0.309 | 0.502 | -0.502
1090 | 203 | 14 | 259 | 735 | 1090 | 1310 | 0.091 | -0.091 | 0.250 | 0.496 | -0.496
1090 | 217 | 22 | 309 | 650 | 1147 | 1878 | 0.12 | -0.12 | 0.700 | 0.6 | -0.6
1090 | 203 | 14 | 279 | 760 | 1251 | 1928 | 0.12 | -0.12 | 0.734 | 0.642 | -0.642
1141 | 216 | 57 | 223 | 457 | 771 | 1168 | 0.097 | -0.097 | 0.257 | 0.464 | -0.464
1141 | 227 | 59 | 277 | 814 | 925 | 1127 | 0.066 | -0.066 | 0.309 | 0.514 | -0.514
1141 | 220 | 53 | 199 | 418 | 695 | 1117 | 0.096 | -0.096 | 0.264 | 0.462 | -0.462
A538A^{a} | 185 | 67 | 405 | 1482 | 1515 | 1655 | 0.065 | -0.065 | 0.30 | 0.62 | -0.62
A538B^{a} | 185 | 56 | 460 | 1793 | 1860 | 2135 | 0.071 | -0.071 | 0.80 | 0.71 | -0.71
1541F | 206 | 49 | 290 | 889 | 951 | 1276 | 0.076 | -0.076 | 0.68 | 0.65 | -0.65
1541F | 206 | 60 | 260 | 786 | 889 | 1276 | 0.071 | -0.071 | 0.93 | 0.65 | -0.65
A538C^{a} | 180 | 55 | 480 | 1931 | 2000 | 2240 | 0.07 | -0.07 | 0.60 | 0.75 | -0.75
AM-350^{b} | 180 | 20 | 496 | 1861 | 1905 | 2690 | 0.102 | -0.102 | 0.10 | 0.42 | -0.42
H-11 | 205 | 33 | 660 | 2034 | 2585 | 3170 | 0.077 | -0.077 | 0.08 | 0.74 | -0.74
RQC-100^{b} | 205 | 43 | 290 | 896 | 940 | 1240 | 0.07 | -0.07 | 0.66 | 0.69 | -0.69
RQC-100^{b} | 205 | 67 | 290 | 883 | 930 | 1240 | 0.07 | -0.07 | 0.66 | 0.69 | -0.69
10B62 | 195 | 38 | 430 | 1510 | 1640 | 1780 | 0.067 | -0.067 | 0.32 | 0.56 | -0.56
1005-1009 | 205 | 73 | 90 | 269 | 360 | 580 | 0.09 | -0.09 | 0.15 | 0.43 | -0.43
1005-1009 | 205 | 66 | 125 | 448 | 470 | 515 | 0.059 | -0.059 | 0.30 | 0.51 | -0.51
1005-1009 | 200 | 64 | 125 | 400 | 415 | 540 | 0.073 | -0.073 | 0.11 | 0.41 | -0.41
1005-1009 | 200 | 80 | 90 | 262 | 345 | 640 | 0.109 | -0.109 | 0.10 | 0.39 | -0.39
1015 | 205 | 68 | 80 | 228 | 415 | 825 | 0.11 | -0.11 | 0.95 | 0.64 | -0.64
1020 | 205 | 62 | 108 | 262 | 440 | 895 | 0.12 | -0.12 | 0.41 | 0.51 | -0.51
1040 | 200 | 60 | 225 | 345 | 620 | 1540 | 0.14 | -0.14 | 0.61 | 0.57 | -0.57
1045 | 200 | 65 | 225 | 634 | 725 | 1225 | 0.095 | -0.095 | 1.00 | 0.66 | -0.66
1045 | 200 | 51 | 410 | 1365 | 1450 | 1860 | 0.073 | -0.073 | 0.60 | 0.7 | -0.7
1045 | 205 | 59 | 390 | 1276 | 1345 | 1585 | 0.074 | -0.074 | 0.45 | 0.68 | -0.68
1045 | 205 | 55 | 450 | 1517 | 1585 | 1795 | 0.07 | -0.07 | 0.350 | 0.69 | -0.69
1045 | 205 | 51 | 500 | 1689 | 1825 | 2275 | 0.08 | -0.08 | 0.250 | 0.68 | -0.68
1045 | 205 | 41 | 595 | 1862 | 2240 | 2725 | 0.081 | -0.081 | 0.070 | 0.6 | -0.6
4130 | 220 | 67 | 258 | 779 | 895 | 1275 | 0.083 | -0.083 | 0.92 | 0.63 | -0.63
4130 | 200 | 55 | 365 | 1358 | 1425 | 1695 | 0.081 | -0.081 | 0.89 | 0.69 | -0.69
4142 | 200 | 29 | 310 | 1048 | 1060 | 1450 | 0.1 | -0.1 | 0.22 | 0.51 | -0.51
4142 | 205 | 48 | 380 | 1379 | 1415 | 1825 | 0.08 | -0.08 | 0.45 | 0.75 | -0.75
4142 | 200 | 42 | 450 | 1586 | 1760 | 2000 | 0.08 | -0.08 | 0.40 | 0.73 | -0.73
4142 | 200 | 37 | 450 | 1862 | 1930 | 2105 | 0.09 | -0.09 | 0.60 | 0.76 | -0.76
4142 | 205 | 35 | 475 | 1724 | 1930 | 2170 | 0.081 | -0.081 | 0.09 | 0.61 | -0.61
4142 | 205 | 27 | 560 | 1689 | 2240 | 2655 | 0.089 | -0.089 | 0.07 | 0.76 | -0.76
4142 | 200 | 47 | 400 | 1448 | 1550 | 1895 | 0.09 | -0.09 | 0.50 | 0.75 | -0.75
4142 | 200 | 20 | 475 | 1896 | 2035 | 2070 | 0.082 | -0.082 | 0.20 | 0.77 | -0.77
4340 | 195 | 43 | 243 | 634 | 825 | 1200 | 0.095 | -0.095 | 0.45 | 0.54 | -0.54
4340 | 200 | 38 | 409 | 1372 | 1470 | 2000 | 0.091 | -0.091 | 0.48 | 0.6 | -0.6
4340 | 195 | 57 | 350 | 1172 | 1240 | 1655 | 0.076 | -0.076 | 0.73 | 0.62 | -0.62
5160 | 195 | 42 | 430 | 1531 | 1670 | 1930 | 0.071 | -0.071 | 0.40 | 0.57 | -0.57
52100 | 205 | 11 | 518 | 1924 | 2015 | 2585 | 0.09 | -0.09 | 0.18 | 0.56 | -0.56
9262 | 205 | 14 | 260 | 455 | 925 | 1040 | 0.071 | -0.071 | 0.16 | 0.47 | -0.47
9262 | 195 | 33 | 280 | 786 | 1000 | 1220 | 0.073 | -0.073 | 0.41 | 0.6 | -0.6
9262 | 200 | 32 | 410 | 1379 | 1565 | 1855 | 0.057 | -0.057 | 0.38 | 0.65 | -0.65
950C | 205 | 69 | 150 | 324 | 565 | 970 | 0.11 | -0.11 | 0.85 | 0.59 | -0.59
950X | 205 | 65 | 150 | 345 | 440 | 625 | 0.075 | -0.075 | 0.35 | 0.54 | -0.54
950X | 205 | 72 | 156 | 331 | 530 | 1005 | 0.1 | -0.1 | 0.85 | 0.61 | -0.61
980X | 195 | 68 | 225 | 565 | 695 | 1055 | 0.08 | -0.08 | 0.21 | 0.53 | -0.53
1144 | 195 | 33 | 265 | 717 | 930 | 1000 | 0.08 | -0.08 | 0.32 | 0.58 | -0.58
1144 | 200 | 25 | 305 | 1020 | 1035 | 1585 | 0.09 | -0.09 | 0.27 | 0.53 | -0.53
950C | 205 | 64 | 159 | 315 | 565 | 1170 | 0.12 | -0.12 | 0.95 | 0.53 | -0.53
SNCM630 | 196 | 49 | 327 | 951 | 1100 | 1270 | 0.073 | -0.073 | 1.54 | 0.53 | -0.53
SNCM439 | 208 | 37 | 323 | 950 | 1050 | 1380 | 0.072 | -0.072 | 1.89 | 0.53 | -0.53
525C | 209 | 52 | 153 | 280 | 508 | 821 | 0.096 | -0.096 | 0.216 | 0.53 | -0.53
545C | 206 | 39 | 234 | 590 | 798 | 1400 | 0.107 | -0.107 | 0.449 | 0.53 | -0.53
SFNCM85S | 201 | 66 | 241 | 565 | 825 | 1040 | -0.092 | -0.092 | 0.316 | 0.53 | -0.53
SF60 | 208 | 53 | 167 | 580 | 820 | 978 | -0.082 | -0.082 | 0.187 | 0.53 | -0.53
SCM435 | 210 | 66 | 300 | 795 | 951 | 1100 | -0.067 | -0.067 | 0.996 | 0.53 | -0.53
SCM440 | 204 | 36 | 319 | 846 | 1000 | 1400 | -0.088 | -0.088 | 0.675 | 0.53 | -0.53

## Genel paper
Column1 | Column2 | Column3 | Column4 | Column5 | Column6 | Column7 | Column8 | Column9 | Column10 | Column11
Steel | E [GPa] | RA [%] | BHN [kgf/mm^{2} ] | r_{y} [MPa] | r_{u} [MPa] | r_{f}^{0} ½MPa | b | e_{f}^{0} | c | Ref.
1141 | 217 | 54 | 241 | 602 | 802 | 1080 | 0.079 | 0.361 | 0.508 | [8]
1141 | 214 | 49 | 217 | 450 | 725 | 1255 | 0.102 | 0.430 | 0.529 | [8]
1141 | 215 | 58 | 252 | 610 | 797 | 1162 | 0.086 | 0.534 | 0.555 | [8]
1141 | 220 | 47 | 229 | 493 | 789 | 1326 | 0.103 | 0.602 | 0.580 | [8]
1038 | 201 | 54 | 163 | 331 | 582 | 1043 | 0.107 | 0.309 | 0.480 | [8]
1038 | 219 | 53 | 185 | 359 | 652 | 1004 | 0.098 | 0.202 | 0.440 | [8]
1038 | 219 | 67 | 195 | 410 | 649 | 1009 | 0.097 | 0.225 | 0.460 | [8]
1541 | 205 | 55 | 180 | 475 | 783 | 1622 | 0.135 | 0.515 | 0.548 | [8]
1541 | 205 | 42 | 195 | 475 | 906 | 1044 | 0.083 | 0.513 | 0.557 | [8]
1050 | 211 | 50 | 205 | 465 | 821 | 989 | 0.126 | 0.433 | 0.512 | [8]
1050 | 203 | 34 | 220 | 460 | 829 | 1094 | 0.075 | 0.309 | 0.502 | [8]
1090 | 203 | 14 | 259 | 735 | 1090 | 1310 | 0.091 | 0.250 | 0.496 | [8]
1090 | 217 | 22 | 309 | 650 | 1147 | 1878 | 0.120 | 0.700 | 0.600 | [8]
1090 | 203 | 14 | 279 | 760 | 1251 | 1928 | 0.120 | 0.734 | 0.642 | [8]
1141 | 216 | 57 | 223 | 457 | 771 | 1168 | 0.097 | 0.257 | 0.464 | [8]
1141 | 227 | 59 | 277 | 814 | 925 | 1127 | 0.066 | 0.309 | 0.514 | [8]
1141 | 220 | 53 | 199 | 418 | 695 | 1117 | 0.096 | 0.264 | 0.462 | [8]
A538A^{a} | 185 | 67 | 405 | 1482 | 1515 | 1655 | 0.065 | 0.30 | 0.620 | [23]
A538B^{a} | 185 | 56 | 460 | 1793 | 1860 | 2135 | 0.071 | 0.80 | 0.710 | [23]
1541F | 206 | 49 | 290 | 889 | 951 | 1276 | 0.076 | 0.68 | 0.650 | [23]
1541F | 206 | 60 | 260 | 786 | 889 | 1276 | 0.071 | 0.93 | 0.650 | [23]
A538C^{a} | 180 | 55 | 480 | 1931 | 2000 | 2240 | 0.070 | 0.60 | 0.750 | [23]
AM-350^{b} | 180 | 20 | 496 | 1861 | 1905 | 2690 | 0.102 | 0.10 | 0.420 | [23]
H-11 | 205 | 33 | 660 | 2034 | 2585 | 3170 | 0.077 | 0.08 | 0.740 | [23]
RQC-100^{b} | 205 | 43 | 290 | 896 | 940 | 1240 | 0.070 | 0.66 | 0.690 | [23]
RQC-100^{b} | 205 | 67 | 290 | 883 | 930 | 1240 | 0.070 | 0.66 | 0.690 | [23]
10B62 | 195 | 38 | 430 | 1510 | 1640 | 1780 | 0.067 | 0.32 | 0.560 | [23]
1005-1009 | 205 | 73 | 90 | 269 | 360 | 580 | 0.090 | 0.15 | 0.430 | [23]
1005-1009 | 205 | 66 | 125 | 448 | 470 | 515 | 0.059 | 0.30 | 0.510 | [23]
1005-1009 | 200 | 64 | 125 | 400 | 415 | 540 | 0.073 | 0.11 | 0.410 | [23]
1005-1009 | 200 | 80 | 90 | 262 | 345 | 640 | 0.109 | 0.10 | 0.390 | [23]
1015 | 205 | 68 | 80 | 228 | 415 | 825 | 0.110 | 0.95 | 0.640 | [23]
1020 | 205 | 62 | 108 | 262 | 440 | 895 | 0.120 | 0.41 | 0.510 | [23]
1040 | 200 | 60 | 225 | 345 | 620 | 1540 | 0.140 | 0.61 | 0.570 | [23]
1045 | 200 | 65 | 225 | 634 | 725 | 1225 | 0.095 | 1.00 | 0.660 | [23]
1045 | 200 | 51 | 410 | 1365 | 1450 | 1860 | 0.073 | 0.60 | 0.700 | [23]
1045 | 205 | 59 | 390 | 1276 | 1345 | 1585 | 0.074 | 0.45 | 0.680 | [23]
1045 | 205 | 55 | 450 | 1517 | 1585 | 1795 | 0.070 | 0.350 | 0.690 | [23]
1045 | 205 | 51 | 500 | 1689 | 1825 | 2275 | 0.080 | 0.250 | 0.680 | [23]
1045 | 205 | 41 | 595 | 1862 | 2240 | 2725 | 0.081 | 0.070 | 0.600 | [23]
4130 | 220 | 67 | 258 | 779 | 895 | 1275 | 0.083 | 0.92 | 0.630 | [23]
4130 | 200 | 55 | 365 | 1358 | 1425 | 1695 | 0.081 | 0.89 | 0.690 | [23]
4142 | 200 | 29 | 310 | 1048 | 1060 | 1450 | 0.100 | 0.22 | 0.510 | [23]
4142 | 205 | 48 | 380 | 1379 | 1415 | 1825 | 0.080 | 0.45 | 0.750 | [23]
4142 | 200 | 42 | 450 | 1586 | 1760 | 2000 | 0.080 | 0.40 | 0.730 | [23]
4142 | 200 | 37 | 450 | 1862 | 1930 | 2105 | 0.090 | 0.60 | 0.760 | [23]
4142 | 205 | 35 | 475 | 1724 | 1930 | 2170 | 0.081 | 0.09 | 0.610 | [23]
4142 | 205 | 27 | 560 | 1689 | 2240 | 2655 | 0.089 | 0.07 | 0.760 | [23]
4142 | 200 | 47 | 400 | 1448 | 1550 | 1895 | 0.090 | 0.50 | 0.750 | [23]
4142 | 200 | 20 | 475 | 1896 | 2035 | 2070 | 0.082 | 0.20 | 0.770 | [23]
4340 | 195 | 43 | 243 | 634 | 825 | 1200 | 0.095 | 0.45 | 0.540 | [23]
4340 | 200 | 38 | 409 | 1372 | 1470 | 2000 | 0.091 | 0.48 | 0.600 | [23]
4340 | 195 | 57 | 350 | 1172 | 1240 | 1655 | 0.076 | 0.73 | 0.620 | [23]
5160 | 195 | 42 | 430 | 1531 | 1670 | 1930 | 0.071 | 0.40 | 0.570 | [23]
52100 | 205 | 11 | 518 | 1924 | 2015 | 2585 | 0.090 | 0.18 | 0.560 | [23]
9262 | 205 | 14 | 260 | 455 | 925 | 1040 | 0.071 | 0.16 | 0.470 | [23]
9262 | 195 | 33 | 280 | 786 | 1000 | 1220 | 0.073 | 0.41 | 0.600 | [23]
9262 | 200 | 32 | 410 | 1379 | 1565 | 1855 | 0.057 | 0.38 | 0.650 | [23]
950C | 205 | 69 | 150 | 324 | 565 | 970 | 0.110 | 0.85 | 0.590 | [23]
950X | 205 | 65 | 150 | 345 | 440 | 625 | 0.075 | 0.35 | 0.540 | [23]
950X | 205 | 72 | 156 | 331 | 530 | 1005 | 0.100 | 0.85 | 0.610 | [23]
980X | 195 | 68 | 225 | 565 | 695 | 1055 | 0.080 | 0.21 | 0.530 | [23]

## Roessle paper
Column1 | Column2 | Column3 | Column4 | Column5 | Column6 | Column7 | Column8 | Column9 | Column10 | Column11 | Column12 | Column13 | Column14 | Column15 | Column16 | Column17 | Column18 | Column19 | Column20 | Column21
N_{t} (cycles) | 18764 | 5034 | 24439 | 10845 | 11606 | 9045 | 7608 | 27248 | 32782 | 31485 | 12496 | 8378 | 62548 | 6513 | 77 | 4199 | 2104 | 4739 | 2090 | 4224
S_{f} (MPa) | 286 | 433 | 276 | 342 | 287 | 332 | 296 | 222 | 241 | 248 | 228 | 315 | 159 | 369 | 717 | 350 | 417 | 328 | 337 | 401
c | 20.464 | 20.514 | 20.462 | 20.508 | 20.529 | 20.555 | 20.581 | 20.481 | 20.440 | 20.460 | 20.548 | 20.557 | 20.512 | 20.502 | 21.040 | 20.496 | 20.777 | 20.600 | 20.642 | 20.683
b | 20.097 | 20.066 | 20.096 | 20.079 | 20.102 | 20.086 | 20.103 | 20.107 | 20.098 | 20.097 | 20.135 | 20.083 | 20.126 | 20.075 | 20.109 | 20.091 | 20.106 | 20.120 | 20.120 | 20.093
e_{f} /e_{f} 9 | 0.85/0.257 | 0.88/0.309 | 0.76/0.264 | 0.77/0.361 | 0.68/0.430 | 0.88/0.534 | 0.64/0.602 | 0.77/0.309 | 0.76/0.202 | 1.10/0.225 | 0.80/0.515 | 0.54/0.513 | 0.68/0.433 | 0.42/0.309 | 0.16/1.870 | 0.15/0.250 | 0.29/2.580 | 0.24/0.700 | 0.15/0.734 | 0.47/1.570
s_{f} /s_{f} 9 (MPa/MPa) | 1207/1168 | 1405/1127 | 999/1117 | 1228/1080 | 1087/1255 | 1243/1162 | 1117/1326 | 898/1043 | 1051/1004 | 1197/1009 | /1622 | /1044 | /989 | /1094 | /3492 | /1310 | /1945 | /1878 | /1928 | /1547
n/n9 | 0.216/0.205 | 0.074/0.124 | 0.217/0.205 | 0.126/0.154 | 0.207/0.191 | 0.141/0.154 | 0.187/0.177 | 0.259/0.220 | 0.219/0.222 | 0.221/0.208 | 0.235/0.194 | 0.204/0.114 | 0.274/0.220 | 0.163/0.146 | 0.048/0.109 | 0.158/0.174 | 0.080/0.133 | 0.165/0.176 | 0.264/0.168 | 0.100/0.159
K/K9 (MPa/MPa) | 1394/1515 | 1205/1277 | 1287/1448 | 1199/1254 | 1321/1467 | 1244/1270 | 1379/1441 | 1106/1340 | 1186/1420 | 1183/1330 | 1576/1416 | 1924/950 | 1819/1673 | 1313/1292 | 2837/3538 | 1765/1611 | 1980/1663 | 1895/1873 | 2757/1835 | 1535/1653
%RA | 57% | 59% | 53% | 54% | 49% | 58% | 47% | 54% | 53% | 67% | 55% | 42% | 50% | 34% | 15% | 14% | 25% | 22% | 14% | 38%
%EL | 40% | 32% | 35% | 32% | 32% | 34% | 30% | 44% | 38% | 45% | 39% | 29% | 43% | 18% | 17% | 9% | 14% | 67% | 7% | 18%
S_{u} (MPa) | 771 | 925 | 695 | 802 | 725 | 797 | 789 | 582 | 652 | 649 | 783 | 906 | 821 | 829 | 2360 | 1090 | 1388 | 1147 | 1251 | 1124
YS/YS9 (Mpa/MPa) | 457/424 | 814/591 | 418/405 | 602/481 | 450/447 | 610/487 | 493/481 | 331/342 | 359/358 | 410/364 | 475/424 | 475/469 | 465/427 | 460/523 | 2000/1796 | 735/545 | 950/730 | 650/627 | 760/645 | 765/615
E (GPa) | 216 | 227 | 220 | 217 | 214 | 215 | 220 | 201 | 219 | 219 | 205 | 205 | 211 | 203 | 203 | 203 | 203 | 217 | 203 | 203
MaterialID | A1 | A2 | A3 | A4 | A5 | A6 | A7 | B1 | B2 | B3 | C1 | C2 | D1 | D2 | D3 | E1 | E2 | E3 | E4 | E5

## Roessle paper-transpose
MaterialID | N_{t} (cycles) | S_{f} (MPa) | c | b | e_{f} /e_{f} 9 | s_{f} /s_{f} 9 (MPa/MPa) | n/n9 | K/K9 (MPa/MPa) | %RA | %EL | S_{u} (MPa) | YS/YS9 (Mpa/MPa) | E (GPa)
A1 | 18764 | 286 | 20.464 | 20.097 | 0.85/0.257 | 1207/1168 | 0.216/0.205 | 1394/1515 | 57% | 40% | 771 | 457/424 | 216
A2 | 5034 | 433 | 20.514 | 20.066 | 0.88/0.309 | 1405/1127 | 0.074/0.124 | 1205/1277 | 59% | 32% | 925 | 814/591 | 227
A3 | 24439 | 276 | 20.462 | 20.096 | 0.76/0.264 | 999/1117 | 0.217/0.205 | 1287/1448 | 53% | 35% | 695 | 418/405 | 220
A4 | 10845 | 342 | 20.508 | 20.079 | 0.77/0.361 | 1228/1080 | 0.126/0.154 | 1199/1254 | 54% | 32% | 802 | 602/481 | 217
A5 | 11606 | 287 | 20.529 | 20.102 | 0.68/0.430 | 1087/1255 | 0.207/0.191 | 1321/1467 | 49% | 32% | 725 | 450/447 | 214
A6 | 9045 | 332 | 20.555 | 20.086 | 0.88/0.534 | 1243/1162 | 0.141/0.154 | 1244/1270 | 58% | 34% | 797 | 610/487 | 215
A7 | 7608 | 296 | 20.581 | 20.103 | 0.64/0.602 | 1117/1326 | 0.187/0.177 | 1379/1441 | 47% | 30% | 789 | 493/481 | 220
B1 | 27248 | 222 | 20.481 | 20.107 | 0.77/0.309 | 898/1043 | 0.259/0.220 | 1106/1340 | 54% | 44% | 582 | 331/342 | 201
B2 | 32782 | 241 | 20.440 | 20.098 | 0.76/0.202 | 1051/1004 | 0.219/0.222 | 1186/1420 | 53% | 38% | 652 | 359/358 | 219
B3 | 31485 | 248 | 20.460 | 20.097 | 1.10/0.225 | 1197/1009 | 0.221/0.208 | 1183/1330 | 67% | 45% | 649 | 410/364 | 219
C1 | 12496 | 228 | 20.548 | 20.135 | 0.80/0.515 | /1622 | 0.235/0.194 | 1576/1416 | 55% | 39% | 783 | 475/424 | 205
C2 | 8378 | 315 | 20.557 | 20.083 | 0.54/0.513 | /1044 | 0.204/0.114 | 1924/950 | 42% | 29% | 906 | 475/469 | 205
D1 | 62548 | 159 | 20.512 | 20.126 | 0.68/0.433 | /989 | 0.274/0.220 | 1819/1673 | 50% | 43% | 821 | 465/427 | 211
D2 | 6513 | 369 | 20.502 | 20.075 | 0.42/0.309 | /1094 | 0.163/0.146 | 1313/1292 | 34% | 18% | 829 | 460/523 | 203
D3 | 77 | 717 | 21.040 | 20.109 | 0.16/1.870 | /3492 | 0.048/0.109 | 2837/3538 | 15% | 17% | 2360 | 2000/1796 | 203
E1 | 4199 | 350 | 20.496 | 20.091 | 0.15/0.250 | /1310 | 0.158/0.174 | 1765/1611 | 14% | 9% | 1090 | 735/545 | 203
E2 | 2104 | 417 | 20.777 | 20.106 | 0.29/2.580 | /1945 | 0.080/0.133 | 1980/1663 | 25% | 14% | 1388 | 950/730 | 203
E3 | 4739 | 328 | 20.600 | 20.120 | 0.24/0.700 | /1878 | 0.165/0.176 | 1895/1873 | 22% | 67% | 1147 | 650/627 | 217
E4 | 2090 | 337 | 20.642 | 20.120 | 0.15/0.734 | /1928 | 0.264/0.168 | 2757/1835 | 14% | 7% | 1251 | 760/645 | 203
E5 | 4224 | 401 | 20.683 | 20.093 | 0.47/1.570 | /1547 | 0.100/0.159 | 1535/1653 | 38% | 18% | 1124 | 765/615 | 203

## ChartData
X Values

## wang paper
R=0 |  | R=0.1 |  | R=0.3 |  | R=0.5
deltK | da/dN | deltK | da/dN | deltK | da/dN | deltK | da/dN
MPa/m0.5 | mm/cycle | MPa/m0.5 | mm/cycle | MPa/m0.5 | mm/cycle | MPa/m0.5 | mm/cycle
2.042621 | 1.000942e-06 | 2.888786 | 7.82868e-07 | 2.241546 | 9.24191e-07 | 2.223439 | 1.776803e-06
3.28269 | 5.07119e-07 | 2.932072 | 1.179121e-06 | 2.238488 | 5.56368e-07 | 2.322922 | 1.954756e-06
3.342828 | 9.07614e-07 | 3.089642 | 1.774123e-06 | 2.332248 | 1.653225e-06 | 2.660089 | 2.493921e-06
3.491691168 | 1.215279e-06 | 3.256566 | 1.957104e-06 | 2.556851 | 1.909962e-06 | 2.994987 | 2.956053e-06
3.420711 | 1.024967e-06 | 3.401181 | 2.520375e-06 | 2.92794 | 2.336415e-06 | 3.439065 | 2.629629e-06
3.585822 | 1.789527e-06 | 3.780172 | 2.878567e-06 | 3.478167 | 2.799376e-06 | 3.552925 | 4.053443e-06
3.701262 | 2.018398e-06 | 4.103664 | 3.934785e-06 | 3.779759 | 3.771661e-06 | 3.951215 | 4.956329e-06
3.799671 | 2.493648e-06 | 4.484641 | 4.897522e-06 | 4.238467 | 4.691872e-06 | 4.073191 | 5.833423e-06
4.182948 | 2.969187e-06 | 5.297413 | 5.829605e-06 | 4.812665 | 5.603399e-06 | 4.149575 | 4.213116e-06
5.008883 | 3.960558e-06 | 6.06327 | 8.392841e-06 | 5.007002 | 7.409782e-06 | 4.447422 | 8.055927e-06
5.549708 | 5.0067e-06 | 6.094743 | 9.947894e-06 | 5.16522 | 9.464761e-06 | 4.604225 | 9.939997e-06
5.989397 | 5.911158e-06 | 6.520222 | 1.5063627e-05 | 5.512241 | 1.4378942e-05 | 4.916919 | 1.5069562e-05
6.196231 | 8.074356e-06 | 6.821897 | 1.9789579e-05 | 5.932731 | 2.3786006e-05 | 5.158972 | 2.008813e-05
6.87869 | 1.0232003e-05 | 7.223173 | 3.0713178e-05 | 6.155238 | 3.8626077e-05 | 5.367479 | 3.0239713e-05
7.076325 | 1.5092869e-05 | 7.589002 | 3.9254356e-05 | 6.540675 | 4.8051505e-05 | 6.078151502 | 5.5621803e-05
7.967981 | 2.5631594e-05 | 7.934896 | 6.0495737e-05 | 6.930928 | 6.9054796e-05 | 6.48683 | 0.000101782993
8.366691 | 4.0853891e-05 | 8.256863 | 8.0011683e-05 | 7.429102 | 9.4659275e-05
9.239057 | 5.9457599e-05 | 8.780088 | 9.9386331e-05 | 8.004945 | 0.000112538992
10.2759 | 0.00010127606 | 9.048213 | 0.000120798329 | 8.943607 | 0.000169593428
11.33467 | 0.000179942172 | 9.79593 | 0.000173535829 | 9.252212 | 0.000190944155
11.93617 | 0.000207205378 | 10.64684 | 0.000200882351
12.91359 | 0.000369808919 | 11.52359 | 0.00030349221

## wang paper_summ
R | ∆K | da/dN
| MPa*m^0.5 | mm/cycle
0 | 2.042621 | 1.000942e-06
0 | 3.28269 | 5.07119e-07
0 | 3.342828 | 9.07614e-07
0 | 3.491691168 | 1.215279e-06
0 | 3.420711 | 1.024967e-06
0 | 3.585822 | 1.789527e-06
0 | 3.701262 | 2.018398e-06
0 | 3.799671 | 2.493648e-06
0 | 4.182948 | 2.969187e-06
0 | 5.008883 | 3.960558e-06
0 | 5.549708 | 5.0067e-06
0 | 5.989397 | 5.911158e-06
0 | 6.196231 | 8.074356e-06
0 | 6.87869 | 1.0232003e-05
0 | 7.076325 | 1.5092869e-05
0 | 7.967981 | 2.5631594e-05
0 | 8.366691 | 4.0853891e-05
0 | 9.239057 | 5.9457599e-05
0 | 10.2759 | 0.00010127606
0 | 11.33467 | 0.000179942172
0 | 11.93617 | 0.000207205378
0 | 12.91359 | 0.000369808919
0.1 | 2.888786 | 7.82868e-07
0.1 | 2.932072 | 1.179121e-06
0.1 | 3.089642 | 1.774123e-06
0.1 | 3.256566 | 1.957104e-06
0.1 | 3.401181 | 2.520375e-06
0.1 | 3.780172 | 2.878567e-06
0.1 | 4.103664 | 3.934785e-06
0.1 | 4.484641 | 4.897522e-06
0.1 | 5.297413 | 5.829605e-06
0.1 | 6.06327 | 8.392841e-06
0.1 | 6.094743 | 9.947894e-06
0.1 | 6.520222 | 1.5063627e-05
0.1 | 6.821897 | 1.9789579e-05
0.1 | 7.223173 | 3.0713178e-05
0.1 | 7.589002 | 3.9254356e-05
0.1 | 7.934896 | 6.0495737e-05
0.1 | 8.256863 | 8.0011683e-05
0.1 | 8.780088 | 9.9386331e-05
0.1 | 9.048213 | 0.000120798329
0.1 | 9.79593 | 0.000173535829
0.1 | 10.64684 | 0.000200882351
0.1 | 11.52359 | 0.00030349221
0.3 | 2.241546 | 9.24191e-07
0.3 | 2.238488 | 5.56368e-07
0.3 | 2.332248 | 1.653225e-06
0.3 | 2.556851 | 1.909962e-06
0.3 | 2.92794 | 2.336415e-06
0.3 | 3.478167 | 2.799376e-06
0.3 | 3.779759 | 3.771661e-06
0.3 | 4.238467 | 4.691872e-06
0.3 | 4.812665 | 5.603399e-06
0.3 | 5.007002 | 7.409782e-06
0.3 | 5.16522 | 9.464761e-06
0.3 | 5.512241 | 1.4378942e-05
0.3 | 5.932731 | 2.3786006e-05
0.3 | 6.155238 | 3.8626077e-05
0.3 | 6.540675 | 4.8051505e-05
0.3 | 6.930928 | 6.9054796e-05
0.3 | 7.429102 | 9.4659275e-05
0.3 | 8.004945 | 0.000112538992
0.3 | 8.943607 | 0.000169593428
0.3 | 9.252212 | 0.000190944155
0.5 | 2.223439 | 1.776803e-06
0.5 | 2.322922 | 1.954756e-06
0.5 | 2.660089 | 2.493921e-06
0.5 | 2.994987 | 2.956053e-06
0.5 | 3.439065 | 2.629629e-06
0.5 | 3.552925 | 4.053443e-06
0.5 | 3.951215 | 4.956329e-06
0.5 | 4.073191 | 5.833423e-06
0.5 | 4.149575 | 4.213116e-06
0.5 | 4.447422 | 8.055927e-06
0.5 | 4.604225 | 9.939997e-06
0.5 | 4.916919 | 1.5069562e-05
0.5 | 5.158972 | 2.008813e-05
0.5 | 5.367479 | 3.0239713e-05
0.5 | 6.078151502 | 5.5621803e-05
0.5 | 6.48683 | 0.000101782993

## tensile_fatigue_raw
steel | E | RA | BHN | σy | σu | σf' | b | εf' | c
| GPa | % | kgf/mm2 | MPa | MPa | MPa
1141 | 217 | 54 | 241 | 602 | 802 | 1080 | -0.079 | 0.361 | -0.508
1141 | 214 | 49 | 217 | 450 | 725 | 1255 | -0.102 | 0.430 | -0.529
1141 | 215 | 58 | 252 | 610 | 797 | 1162 | -0.086 | 0.534 | -0.555
1141 | 220 | 47 | 229 | 493 | 789 | 1326 | -0.103 | 0.602 | -0.58
1038 | 201 | 54 | 163 | 331 | 582 | 1043 | -0.107 | 0.309 | -0.48
1038 | 219 | 53 | 185 | 359 | 652 | 1004 | -0.098 | 0.202 | -0.44
1038 | 219 | 67 | 195 | 410 | 649 | 1009 | -0.097 | 0.225 | -0.46
1541 | 205 | 55 | 180 | 475 | 783 | 1622 | -0.135 | 0.515 | -0.548
1541 | 205 | 42 | 195 | 475 | 906 | 1044 | -0.083 | 0.513 | -0.557
1050 | 211 | 50 | 205 | 465 | 821 | 989 | -0.126 | 0.433 | -0.512
1050 | 203 | 34 | 220 | 460 | 829 | 1094 | -0.075 | 0.309 | -0.502
1090 | 203 | 14 | 259 | 735 | 1090 | 1310 | -0.091 | 0.250 | -0.496
1090 | 217 | 22 | 309 | 650 | 1147 | 1878 | -0.12 | 0.700 | -0.6
1090 | 203 | 14 | 279 | 760 | 1251 | 1928 | -0.12 | 0.734 | -0.642
1141 | 216 | 57 | 223 | 457 | 771 | 1168 | -0.097 | 0.257 | -0.464
1141 | 227 | 59 | 277 | 814 | 925 | 1127 | -0.066 | 0.309 | -0.514
1141 | 220 | 53 | 199 | 418 | 695 | 1117 | -0.096 | 0.264 | -0.462
A538A | 185 | 67 | 405 | 1482 | 1515 | 1655 | -0.065 | 0.30 | -0.62
A538B | 185 | 56 | 460 | 1793 | 1860 | 2135 | -0.071 | 0.80 | -0.71
1541F | 206 | 49 | 290 | 889 | 951 | 1276 | -0.076 | 0.68 | -0.65
1541F | 206 | 60 | 260 | 786 | 889 | 1276 | -0.071 | 0.93 | -0.65
A538C | 180 | 55 | 480 | 1931 | 2000 | 2240 | -0.07 | 0.60 | -0.75
AM-350 | 180 | 20 | 496 | 1861 | 1905 | 2690 | -0.102 | 0.10 | -0.42
H-11 | 205 | 33 | 660 | 2034 | 2585 | 3170 | -0.077 | 0.08 | -0.74
RQC-100 | 205 | 43 | 290 | 896 | 940 | 1240 | -0.07 | 0.66 | -0.69
RQC-100 | 205 | 67 | 290 | 883 | 930 | 1240 | -0.07 | 0.66 | -0.69
10B62 | 195 | 38 | 430 | 1510 | 1640 | 1780 | -0.067 | 0.32 | -0.56
1005-1009 | 205 | 73 | 90 | 269 | 360 | 580 | -0.09 | 0.15 | -0.43
1005-1009 | 205 | 66 | 125 | 448 | 470 | 515 | -0.059 | 0.30 | -0.51
1005-1009 | 200 | 64 | 125 | 400 | 415 | 540 | -0.073 | 0.11 | -0.41
1005-1009 | 200 | 80 | 90 | 262 | 345 | 640 | -0.109 | 0.10 | -0.39
1015 | 205 | 68 | 80 | 228 | 415 | 825 | -0.11 | 0.95 | -0.64
1020 | 205 | 62 | 108 | 262 | 440 | 895 | -0.12 | 0.41 | -0.51
1040 | 200 | 60 | 225 | 345 | 620 | 1540 | -0.14 | 0.61 | -0.57
1045 | 200 | 65 | 225 | 634 | 725 | 1225 | -0.095 | 1.00 | -0.66
1045 | 200 | 51 | 410 | 1365 | 1450 | 1860 | -0.073 | 0.60 | -0.7
1045 | 205 | 59 | 390 | 1276 | 1345 | 1585 | -0.074 | 0.45 | -0.68
1045 | 205 | 55 | 450 | 1517 | 1585 | 1795 | -0.07 | 0.350 | -0.69
1045 | 205 | 51 | 500 | 1689 | 1825 | 2275 | -0.08 | 0.250 | -0.68
1045 | 205 | 41 | 595 | 1862 | 2240 | 2725 | -0.081 | 0.070 | -0.6
4130 | 220 | 67 | 258 | 779 | 895 | 1275 | -0.083 | 0.92 | -0.63
4130 | 200 | 55 | 365 | 1358 | 1425 | 1695 | -0.081 | 0.89 | -0.69
4142 | 200 | 29 | 310 | 1048 | 1060 | 1450 | -0.1 | 0.22 | -0.51
4142 | 205 | 48 | 380 | 1379 | 1415 | 1825 | -0.08 | 0.45 | -0.75
4142 | 200 | 42 | 450 | 1586 | 1760 | 2000 | -0.08 | 0.40 | -0.73
4142 | 200 | 37 | 450 | 1862 | 1930 | 2105 | -0.09 | 0.60 | -0.76
4142 | 205 | 35 | 475 | 1724 | 1930 | 2170 | -0.081 | 0.09 | -0.61
4142 | 205 | 27 | 560 | 1689 | 2240 | 2655 | -0.089 | 0.07 | -0.76
4142 | 200 | 47 | 400 | 1448 | 1550 | 1895 | -0.09 | 0.50 | -0.75
4142 | 200 | 20 | 475 | 1896 | 2035 | 2070 | -0.082 | 0.20 | -0.77
4340 | 195 | 43 | 243 | 634 | 825 | 1200 | -0.095 | 0.45 | -0.54
4340 | 200 | 38 | 409 | 1372 | 1470 | 2000 | -0.091 | 0.48 | -0.6
4340 | 195 | 57 | 350 | 1172 | 1240 | 1655 | -0.076 | 0.73 | -0.62
5160 | 195 | 42 | 430 | 1531 | 1670 | 1930 | -0.071 | 0.40 | -0.57
52100 | 205 | 11 | 518 | 1924 | 2015 | 2585 | -0.09 | 0.18 | -0.56
9262 | 205 | 14 | 260 | 455 | 925 | 1040 | -0.071 | 0.16 | -0.47
9262 | 195 | 33 | 280 | 786 | 1000 | 1220 | -0.073 | 0.41 | -0.6
9262 | 200 | 32 | 410 | 1379 | 1565 | 1855 | -0.057 | 0.38 | -0.65
950C | 205 | 69 | 150 | 324 | 565 | 970 | -0.11 | 0.85 | -0.59
950X | 205 | 65 | 150 | 345 | 440 | 625 | -0.075 | 0.35 | -0.54
950X | 205 | 72 | 156 | 331 | 530 | 1005 | -0.1 | 0.85 | -0.61
980X | 195 | 68 | 225 | 565 | 695 | 1055 | -0.08 | 0.21 | -0.53
1144 | 195 | 33 | 265 | 717 | 930 | 1000 | -0.08 | 0.32 | -0.58
1144 | 200 | 25 | 305 | 1020 | 1035 | 1585 | -0.09 | 0.27 | -0.53
950C | 205 | 64 | 159 | 315 | 565 | 1170 | -0.12 | 0.95 | -0.53
SNCM630 | 196 | 49 | 327 | 951 | 1100 | 1270 | -0.073 | 1.54 | -0.53
SNCM439 | 208 | 37 | 323 | 950 | 1050 | 1380 | -0.072 | 1.89 | -0.53
525C | 209 | 52 | 153 | 280 | 508 | 821 | -0.096 | 0.216 | -0.53
545C | 206 | 39 | 234 | 590 | 798 | 1400 | -0.107 | 0.449 | -0.53
SFNCM85S | 201 | 66 | 241 | 565 | 825 | 1040 | -0.092 | 0.316 | -0.53
SF60 | 208 | 53 | 167 | 580 | 820 | 978 | -0.082 | 0.187 | -0.53
SCM435 | 210 | 66 | 300 | 795 | 951 | 1100 | -0.067 | 0.996 | -0.53
SCM440 | 204 | 36 | 319 | 846 | 1000 | 1400 | -0.088 | 0.675 | -0.53